## DataSheet
|  | Leakage Current[nA] | [100 empty] | Vfd[V] | NG channel
Lot No. | Serial No. | 0 | 10 | 20 | 30 | 40 | 50 | 60 | 70 | 80 | 90 | 100 | 110 | 120 | 130 | 140 | 150 | 160 | 170 | 180 | 190 | 200 | 210 | 220 | 230 | 240 | 250 | 260 | 270 | 280 | 290 | 300 | 310 | 320 | 330 | 340 | 350 | 360 | 370 | 380 | 390 | 400 | 410 | 420 | 430 | 440 | 450 | 460 | 470 | 480 | 490 | 500 | 510 | 520 | 530 | 540 | 550 | 560 | 570 | 580 | 590 | 600 | 610 | 620 | 630 | 640 | 650 | 660 | 670 | 680 | 690 | 700 | 710 | 720 | 730 | 740 | 750 | 760 | 770 | 780 | 790 | 800 | 810 | 820 | 830 | 840 | 850 | 860 | 870 | 880 | 890 | 900 | 910 | 920 | 930 | 940 | 950 | 960 | 970 | 980 | 990 | 1000 |  | Type | Ch. No. | Type | Ch. No. | Type | Ch. No.
SWA61588 | 3 | 8.748 | 63.18 | 76.67 | 84.02 | 89.43 | 93.25 | 96.29 | 98.79 | 100.93 | 102.78 | 104.39 | 105.83 | 107.13 | 108.29 | 109.3 | 110.27 | 111.22 | 112.09 | 112.93 | 113.77 | 114.55 | 115.33 | 116.09 | 116.87 | 117.58 | 118.25 | 118.98 | 119.68 | 120.35 | 121.02 | 121.66 | 122.31 | 122.94 | 123.61 | 124.24 | 124.94 | 125.55 | 126.12 | 126.71 | 127.26 | 127.85 | 128.39 | 128.82 | 129.42 | 129.9 | 130.37 | 130.83 | 131.26 | 131.66 | 131.97 | 132.42 | 128.84 | 137.99 | 144.85 | 145.82 | 137.99 | 130.67 | 130.58 | 134.89 | 135.19 | 135.46 | 135.69 | 135.96 | 136.17 | 136.42 | 136.62 | 136.85 | 137.07 | 137.3 | 137.49 | 137.7 | 137.89 | 138.09 | 138.25 | 138.49 | 138.64 | 138.83 | 139 | 139.21 | 139.38 | 139.56 | 139.74 | 139.95 | 140.11 | 140.25 | 140.47 | 140.64 | 140.85 | 140.97 | 141.2 | 141.35 | 141.49 | 141.67 | 141.87 | 142.05 | 142.21 | 142.44 | 142.57 | 142.71 | 142.89 | 143.12 | 150 | Nothing
SWA61588 | 11 | 8.537 | 69.41 | 84.02 | 91.97 | 97.83 | 101.93 | 105.22 | 108 | 110.39 | 112.43 | 114.22 | 115.81 | 117.25 | 118.53 | 119.71 | 120.87 | 121.9 | 122.9 | 123.86 | 124.8 | 125.71 | 126.6 | 127.49 | 128.35 | 129.19 | 130.09 | 130.88 | 131.65 | 132.43 | 133.18 | 133.93 | 134.65 | 135.26 | 136.04 | 136.72 | 137.4 | 138.05 | 138.65 | 139.24 | 139.79 | 140.49 | 137 | 137.24 | 153.48 | 154.47 | 157.3 | 139.86 | 141.02 | 144.51 | 144.98 | 145.38 | 145.77 | 146.14 | 146.49 | 146.85 | 147.17 | 147.49 | 147.8 | 148.08 | 148.33 | 148.61 | 148.87 | 149.12 | 149.35 | 149.57 | 149.81 | 150.02 | 150.25 | 150.45 | 150.66 | 150.88 | 151.08 | 151.23 | 151.45 | 151.65 | 151.87 | 152.05 | 152.28 | 152.45 | 152.63 | 152.85 | 153.04 | 153.22 | 153.41 | 153.6 | 153.81 | 153.97 | 154.17 | 154.39 | 154.57 | 154.77 | 154.98 | 155.16 | 155.36 | 155.54 | 155.76 | 155.96 | 156.15 | 156.35 | 156.53 | 156.73 | 140 | ACAL open | D133
SWA61588 | 14 | 8.896 | 114.35 | 133.22 | 141.98 | 147.28 | 151.06 | 153.93 | 156.22 | 158.17 | 159.82 | 161.24 | 162.51 | 163.63 | 164.61 | 165.54 | 166.38 | 167.19 | 167.99 | 168.72 | 169.45 | 170.13 | 170.76 | 171.4 | 172 | 172.57 | 173.14 | 173.68 | 174.19 | 174.7 | 175.17 | 175.64 | 176.08 | 176.55 | 177 | 177.42 | 177.83 | 178.21 | 178.63 | 179.01 | 179.39 | 179.76 | 180 | 180.47 | 180.7 | 181.18 | 181.4 | 181.83 | 182 | 182.48 | 182.7 | 183 | 183.3 | 183.6 | 183.9 | 184.2 | 184.5 | 184.7 | 185.07 | 185.2 | 185.5 | 185.8 | 186 | 186.3 | 186.6 | 186.9 | 187.1 | 187.4 | 187.6 | 187.9 | 188.1 | 188.4 | 188.7 | 188.9 | 189.1 | 189.4 | 189.6 | 189.8 | 190.1 | 190.4 | 190.6 | 190.8 | 191.1 | 191.3 | 191.6 | 191.8 | 192.1 | 192.3 | 192.4 | 192.8 | 193.1 | 193.3 | 193.5 | 193.8 | 194 | 194.5 | 194.5 | 194.8 | 195 | 195.2 | 195.6 | 195.8 | 140 | Nothing
SWA61588 | 15 | 8.825 | 69.76 | 84.9 | 93.49 | 99.6 | 103.9 | 107.34 | 110.19 | 112.64 | 114.76 | 116.61 | 118.26 | 119.72 | 121.06 | 122.27 | 123.42 | 124.5 | 125.5 | 126.51 | 127.47 | 128.37 | 129.25 | 130.17 | 131.02 | 131.84 | 132.63 | 133.41 | 134.21 | 134.93 | 135.68 | 136.41 | 137.11 | 137.79 | 138.48 | 139.1 | 139.73 | 140.39 | 141 | 141.59 | 142.18 | 142.75 | 143.29 | 143.83 | 144.39 | 144.91 | 145.43 | 145.88 | 146.38 | 146.84 | 147.28 | 147.74 | 148.14 | 148.53 | 148.9 | 149.27 | 149.6 | 149.93 | 150.24 | 150.54 | 150.8 | 151.08 | 151.32 | 151.56 | 151.83 | 152.05 | 152.29 | 152.49 | 152.69 | 152.89 | 153.1 | 153.31 | 153.51 | 153.67 | 153.88 | 154.05 | 154.22 | 154.4 | 154.61 | 154.77 | 154.96 | 155.09 | 155.3 | 155.45 | 155.62 | 155.82 | 156 | 156.2 | 156.35 | 156.53 | 156.73 | 156.9 | 157.09 | 157.27 | 157.44 | 157.62 | 157.81 | 158.01 | 158.19 | 158.36 | 158.54 | 158.74 | 160 | Implant open | IU15
SWA61588 | 16 | 8.634 | 85.18 | 104.29 | 113.47 | 119.87 | 124.34 | 127.86 | 130.73 | 133.1 | 135.2 | 137.04 | 138.71 | 140.17 | 141.56 | 142.78 | 144 | 145.18 | 146.26 | 147.35 | 148.39 | 149.4 | 150.38 | 151.35 | 152.25 | 153.15 | 154.04 | 154.84 | 155.65 | 156.45 | 157.31 | 158.04 | 158.77 | 159.46 | 160.11 | 160.77 | 161.36 | 161.91 | 162.59 | 163.16 | 163.73 | 164.22 | 164.66 | 165.14 | 165.65 | 166.04 | 162.29 | 179.47 | 178.91 | 179.39 | 164.29 | 164.84 | 164.55 | 168.95 | 169.28 | 169.57 | 169.87 | 170.17 | 170.44 | 170.74 | 171 | 171.25 | 171.51 | 171.76 | 172 | 172.26 | 172.5 | 172.71 | 172.96 | 173.17 | 173.4 | 173.65 | 173.87 | 174.09 | 174.3 | 174.53 | 174.77 | 174.95 | 175.19 | 175.42 | 175.64 | 175.81 | 176.06 | 176.19 | 176.47 | 176.72 | 176.92 | 177.12 | 177.36 | 177.59 | 177.78 | 178.04 | 178.23 | 178.42 | 178.69 | 178.91 | 179.11 | 179.38 | 179.55 | 179.81 | 180.02 | 180.1 | 150 | Nothing
SWA61588 | 17 | 8.708 | 64.66 | 78.1 | 85.68 | 90.4 | 93.98 | 96.85 | 99.25 | 101.24 | 102.96 | 104.44 | 105.75 | 106.92 | 108.03 | 109.04 | 110 | 110.94 | 111.84 | 112.72 | 113.58 | 114.44 | 115.22 | 116 | 116.75 | 117.47 | 118.16 | 118.84 | 119.49 | 120.14 | 120.76 | 121.39 | 122.06 | 122.64 | 123.23 | 123.78 | 124.32 | 124.84 | 125.33 | 125.71 | 126.19 | 126.75 | 127.21 | 127.62 | 128.01 | 128.34 | 128.65 | 129.13 | 127.5 | 125.34 | 143.55 | 142.09 | 143.6 | 126.84 | 127.89 | 129.73 | 131.37 | 131.57 | 131.78 | 131.95 | 132.17 | 132.35 | 132.54 | 132.7 | 132.9 | 133.03 | 133.18 | 133.37 | 133.51 | 133.7 | 133.87 | 134.01 | 134.14 | 134.31 | 134.46 | 134.63 | 134.8 | 134.94 | 135.09 | 135.23 | 135.4 | 135.56 | 135.7 | 135.9 | 136.05 | 136.19 | 136.31 | 136.47 | 136.68 | 136.84 | 136.97 | 137.17 | 137.33 | 137.45 | 137.61 | 137.82 | 137.95 | 138.1 | 138.27 | 138.43 | 138.57 | 138.76 | 140 | Nothing
SWA61588 | 18 | 8.744 | 73.72 | 89.54 | 97.86 | 103 | 106.75 | 109.69 | 112.1 | 114.15 | 115.88 | 117.41 | 118.84 | 120.11 | 121.29 | 122.41 | 123.48 | 124.45 | 125.43 | 126.36 | 127.24 | 128.11 | 128.95 | 129.77 | 130.5 | 131.24 | 131.98 | 132.65 | 133.35 | 133.99 | 134.61 | 135.2 | 135.78 | 136.34 | 136.93 | 137.44 | 138.06 | 138.51 | 138.95 | 139.39 | 139.81 | 140.2 | 140.6 | 140.88 | 141.3 | 141.66 | 141.98 | 142.32 | 142.56 | 142.84 | 143.1 | 143.39 | 139.67 | 139.55 | 155.5 | 156.48 | 157.95 | 141.04 | 141.62 | 145.19 | 145.43 | 145.63 | 145.85 | 146.12 | 146.28 | 146.44 | 146.69 | 146.9 | 147.07 | 147.25 | 147.45 | 147.67 | 147.82 | 147.99 | 148.22 | 148.43 | 148.6 | 148.8 | 149 | 149.19 | 149.34 | 149.52 | 149.76 | 149.94 | 150.11 | 150.3 | 150.52 | 150.66 | 150.91 | 151.11 | 151.27 | 151.46 | 151.66 | 151.82 | 152.03 | 152.28 | 152.44 | 152.61 | 152.82 | 153.01 | 153.27 | 153.42 | 140 | Nothing
SWA61588 | 22 | 0.909 | 88.57 | 109.15 | 120.59 | 127.69 | 132.96 | 137.16 | 140.61 | 143.62 | 146.24 | 148.5 | 150.53 | 152.36 | 154.03 | 155.56 | 156.99 | 158.36 | 159.68 | 160.97 | 162.2 | 163.44 | 164.61 | 165.77 | 166.88 | 167.96 | 169.05 | 170.12 | 171.13 | 172.12 | 173.12 | 174.08 | 175 | 175.89 | 176.83 | 177.73 | 178.56 | 179.38 | 180.1 | 181 | 181.7 | 182.4 | 183.1 | 183.9 | 184.6 | 185.3 | 186 | 186.6 | 187.2 | 187.9 | 188.5 | 189.1 | 189.7 | 190.3 | 190.8 | 191.3 | 191.8 | 192.4 | 192.9 | 193.4 | 193.8 | 194.2 | 194.6 | 195.1 | 195.6 | 195.9 | 196.3 | 196.6 | 197 | 197.4 | 197.8 | 198.1 | 198.4 | 198.7 | 199.1 | 199.4 | 199.7 | 200 | 200.3 | 200.6 | 200.9 | 201.2 | 201.5 | 201.8 | 202.1 | 202.4 | 202.6 | 202.9 | 203.2 | 203.5 | 203.8 | 204.1 | 204.3 | 204.6 | 204.9 | 205.2 | 205.4 | 205.7 | 206 | 206.3 | 206.6 | 206.8 | 150 | Nothing
SWA61588 | 26 | 5.364 | 87.46 | 108.17 | 118.73 | 126.11 | 131.34 | 135.51 | 139.01 | 142 | 144.49 | 146.69 | 148.65 | 150.36 | 151.92 | 153.3 | 154.59 | 155.87 | 157.1 | 158.3 | 159.47 | 160.61 | 161.69 | 162.76 | 163.83 | 164.89 | 165.9 | 166.91 | 167.87 | 168.8 | 169.74 | 170.68 | 171.61 | 172.48 | 173.37 | 174.15 | 174.94 | 175.69 | 176.47 | 177.17 | 177.82 | 178.59 | 179.29 | 179.95 | 180.5 | 181.16 | 181.7 | 182.28 | 182.8 | 179.48 | 190.56 | 195.9 | 197 | 191.5 | 182.2 | 182.46 | 186.8 | 187.2 | 187.6 | 188 | 188.5 | 188.8 | 189.2 | 189.5 | 189.9 | 190.2 | 190.5 | 190.9 | 191.2 | 191.5 | 191.8 | 192.1 | 192.4 | 192.7 | 192.9 | 193.2 | 193.5 | 193.8 | 194 | 194.3 | 194.6 | 194.9 | 195.1 | 195.3 | 195.6 | 195.9 | 196.1 | 196.4 | 196.6 | 196.8 | 197.1 | 197.4 | 197.6 | 197.9 | 198.1 | 198.3 | 198.6 | 198.9 | 199.1 | 199.4 | 199.6 | 199.9 | 160 | Nothing
SWA61588 | 29 | 8.61 | 76.19 | 93.24 | 102.81 | 109.61 | 114.41 | 118.3 | 121.51 | 124.24 | 126.65 | 128.75 | 130.64 | 132.33 | 133.87 | 135.29 | 136.62 | 137.85 | 139.03 | 140.16 | 141.23 | 142.3 | 143.34 | 144.35 | 145.29 | 146.22 | 147.15 | 148.03 | 148.88 | 149.76 | 150.57 | 151.4 | 152.15 | 152.92 | 153.78 | 154.47 | 155.23 | 155.93 | 156.57 | 157.27 | 157.89 | 158.42 | 159.14 | 159.79 | 160.35 | 160.94 | 161.46 | 161.98 | 162.5 | 163.06 | 159.51 | 174.69 | 176.09 | 176.87 | 164.59 | 162.18 | 162.31 | 166.73 | 167.12 | 167.49 | 167.84 | 168.2 | 168.56 | 168.88 | 169.18 | 169.5 | 169.78 | 170.04 | 170.32 | 170.59 | 170.84 | 171.08 | 171.33 | 171.56 | 171.75 | 172 | 172.24 | 172.46 | 172.64 | 172.86 | 173.1 | 173.28 | 173.44 | 173.64 | 173.94 | 174.12 | 174.28 | 174.53 | 174.7 | 174.86 | 175.12 | 175.37 | 175.57 | 175.71 | 175.93 | 176.18 | 176.35 | 176.55 | 176.73 | 176.98 | 177.26 | 177.44 | 150 | Nothing
SWA61588 | 30 | 8.68 | 85.54 | 104.99 | 116 | 122.96 | 128.1 | 132.2 | 135.52 | 138.37 | 140.84 | 142.99 | 144.92 | 146.67 | 148.27 | 149.74 | 151.17 | 152.55 | 153.84 | 155.12 | 156.35 | 157.51 | 158.6 | 159.71 | 160.8 | 161.85 | 162.87 | 163.88 | 164.89 | 165.79 | 166.72 | 167.61 | 168.49 | 169.37 | 170.21 | 170.99 | 171.77 | 172.53 | 173.25 | 173.96 | 174.66 | 175.37 | 176.01 | 176.61 | 177.26 | 177.86 | 178.42 | 178.99 | 179.54 | 180.06 | 180.5 | 181 | 181.5 | 181.9 | 182.48 | 182.8 | 183.2 | 183.6 | 184 | 184.3 | 184.7 | 185.1 | 185.4 | 185.7 | 186.1 | 186.4 | 186.7 | 187 | 187.3 | 187.6 | 187.9 | 188.2 | 188.4 | 188.7 | 188.9 | 189.2 | 189.5 | 189.8 | 190.1 | 190.3 | 190.5 | 190.8 | 191.1 | 191.3 | 191.5 | 191.8 | 192 | 192.3 | 192.5 | 192.8 | 193 | 193.2 | 193.5 | 193.7 | 194 | 194.3 | 194.5 | 194.7 | 195 | 195.3 | 195.5 | 195.7 | 150 | Nothing
SWA61588 | 31 | 8.771 | 74.01 | 90.76 | 100.23 | 107.02 | 111.82 | 115.67 | 118.91 | 121.65 | 124.06 | 126.17 | 128.03 | 129.72 | 131.24 | 132.62 | 133.93 | 135.18 | 136.35 | 137.46 | 138.55 | 139.56 | 140.58 | 141.57 | 142.51 | 143.43 | 144.32 | 145.2 | 146.06 | 146.89 | 147.72 | 148.52 | 149.31 | 150.08 | 150.85 | 151.59 | 152.33 | 153.05 | 153.77 | 154.45 | 155.1 | 155.75 | 156.41 | 157.05 | 157.69 | 158.29 | 158.88 | 159.49 | 160.08 | 160.65 | 161.22 | 161.79 | 162.33 | 162.87 | 163.37 | 163.89 | 164.4 | 164.86 | 165.33 | 165.79 | 166.21 | 166.61 | 167.01 | 167.4 | 167.78 | 168.12 | 168.46 | 168.8 | 169.1 | 169.43 | 169.7 | 169.99 | 170.25 | 170.54 | 170.78 | 171.02 | 171.27 | 171.5 | 171.74 | 171.97 | 172.19 | 172.39 | 172.62 | 172.85 | 173.03 | 173.27 | 173.5 | 173.68 | 173.89 | 174.08 | 174.32 | 174.53 | 174.75 | 174.95 | 175.17 | 175.33 | 175.54 | 175.79 | 175.98 | 176.19 | 176.42 | 176.63 | 160 | Implant open | IU152
SWA61588 | 32 | 7.686 | 84.01 | 103.63 | 113.45 | 120.64 | 125.51 | 129.74 | 132.95 | 135.86 | 138.13 | 140.38 | 142.11 | 143.9 | 145.23 | 146.73 | 147.84 | 149.06 | 150.27 | 151.42 | 152.47 | 153.7 | 154.58 | 155.77 | 156.62 | 157.69 | 158.58 | 159.47 | 160.48 | 161.29 | 162.17 | 163 | 163.8 | 164.65 | 165.46 | 166.31 | 167.05 | 167.69 | 168.47 | 169.09 | 169.79 | 170.4 | 171.06 | 171.8 | 172.32 | 172.93 | 173.47 | 174.1 | 174.5 | 175.26 | 171.67 | 184.35 | 188.2 | 189.1 | 182 | 174.38 | 174.44 | 178.93 | 179.38 | 179.69 | 180 | 180.54 | 180.7 | 181.23 | 181.5 | 181.88 | 182.1 | 182.53 | 182.8 | 183.14 | 183.3 | 183.6 | 183.9 | 184.2 | 184.5 | 184.8 | 185 | 185.3 | 185.5 | 185.8 | 186.1 | 186.3 | 186.5 | 186.8 | 187.1 | 187.3 | 187.6 | 187.8 | 188 | 188.3 | 188.5 | 188.8 | 189.1 | 189.3 | 189.5 | 189.8 | 190 | 190.3 | 190.5 | 190.8 | 191 | 191.3 | 160 | Nothing
SWA61588 | 33 | 0.3695 | 73.55 | 90.52 | 100.05 | 106.83 | 111.66 | 115.53 | 118.68 | 121.32 | 123.57 | 125.57 | 127.3 | 128.9 | 130.36 | 131.61 | 132.8 | 133.94 | 134.98 | 136.01 | 137 | 137.95 | 138.89 | 139.82 | 140.73 | 141.6 | 142.46 | 143.29 | 144.11 | 144.92 | 145.73 | 146.52 | 147.28 | 148.11 | 148.83 | 149.51 | 150.23 | 150.89 | 151.53 | 152.18 | 152.71 | 153.43 | 154.04 | 154.65 | 155.21 | 155.74 | 156.32 | 156.87 | 157.43 | 153.84 | 170.06 | 170.49 | 171.39 | 157.52 | 156.81 | 156.86 | 161.29 | 161.73 | 162.16 | 162.55 | 162.93 | 163.28 | 163.64 | 163.98 | 164.29 | 164.62 | 164.9 | 165.16 | 165.45 | 165.73 | 166 | 166.21 | 166.48 | 166.74 | 166.93 | 167.16 | 167.38 | 167.58 | 167.8 | 168.02 | 168.22 | 168.42 | 168.63 | 168.83 | 169.03 | 169.25 | 169.45 | 169.64 | 169.85 | 170.03 | 170.24 | 170.47 | 170.67 | 170.85 | 171.06 | 171.24 | 171.46 | 171.63 | 171.87 | 172.08 | 172.3 | 172.49 | 160 | Nothing
SWA61588 | 34 | 6.677 | 88.11 | 108.85 | 118.82 | 125.9 | 130.81 | 134.35 | 137.5 | 139.8 | 141.92 | 144.27 | 146.04 | 147.65 | 149.1 | 150.48 | 151.73 | 152.9 | 154.05 | 155.2 | 156.27 | 157.6 | 158.17 | 159.21 | 160.23 | 161.14 | 162.04 | 163.14 | 163.75 | 164.58 | 165.36 | 166.12 | 166.8 | 167.6 | 168.26 | 169.22 | 169.67 | 170.41 | 171.04 | 171.51 | 172.19 | 172.69 | 173.32 | 173.51 | 174.3 | 174.79 | 175.25 | 175.62 | 175.8 | 176.25 | 172.86 | 187.39 | 188.9 | 189.7 | 174.85 | 175.12 | 174.85 | 179.16 | 179.46 | 179.77 | 180 | 180.35 | 180.6 | 180.9 | 181.1 | 181.43 | 181.7 | 181.93 | 182.2 | 182.5 | 182.6 | 182.8 | 183.1 | 183.4 | 183.6 | 183.8 | 184.1 | 184.3 | 184.5 | 184.8 | 185 | 185.2 | 185.4 | 185.7 | 186 | 186.2 | 186.4 | 186.6 | 186.9 | 187.1 | 187.5 | 187.5 | 187.8 | 188.1 | 188.3 | 188.5 | 188.7 | 189 | 189.2 | 189.4 | 189.7 | 189.9 | 150 | Nothing
SWA61588 | 35 | 7.299 | 79.69 | 98.06 | 108.11 | 115.26 | 120.12 | 124.01 | 127.25 | 129.93 | 132.32 | 134.37 | 136.19 | 137.88 | 139.4 | 140.74 | 142 | 143.24 | 144.38 | 145.48 | 146.57 | 147.59 | 148.63 | 149.58 | 150.53 | 151.48 | 152.33 | 153.17 | 154.06 | 154.91 | 155.71 | 156.52 | 157.32 | 158.04 | 158.79 | 159.5 | 160.16 | 160.83 | 161.37 | 161.99 | 162.68 | 163.29 | 163.89 | 164.39 | 164.91 | 165.39 | 165.94 | 162.44 | 162.51 | 178.54 | 179.73 | 181.56 | 164.85 | 165.69 | 169.32 | 169.68 | 170.07 | 170.42 | 170.74 | 171.06 | 171.34 | 171.58 | 171.92 | 172.23 | 172.45 | 172.67 | 172.93 | 173.21 | 173.47 | 173.67 | 173.86 | 174.11 | 174.37 | 174.54 | 174.71 | 174.98 | 175.21 | 175.4 | 175.58 | 175.78 | 176.02 | 176.19 | 176.39 | 176.64 | 176.83 | 176.99 | 177.21 | 177.41 | 177.6 | 177.84 | 178.03 | 178.24 | 178.47 | 178.67 | 178.86 | 179.05 | 179.31 | 179.54 | 179.75 | 179.92 | 180.1 | 180.37 | 150 | Nothing
SWA61588 | 38 | 8.166 | 91.49 | 113.03 | 123.65 | 131.21 | 136.6 | 140.88 | 144.37 | 147.31 | 149.81 | 151.94 | 153.8 | 155.48 | 156.97 | 158.37 | 159.7 | 161.06 | 162.15 | 163.38 | 164.51 | 165.64 | 166.76 | 167.8 | 168.81 | 169.8 | 170.74 | 171.7 | 172.61 | 173.54 | 174.42 | 175.28 | 176.1 | 176.93 | 177.75 | 178.52 | 179.31 | 180.04 | 180.6 | 181.48 | 182.1 | 182.7 | 183.4 | 184 | 184.6 | 185.2 | 185.8 | 186.4 | 186.9 | 187.5 | 188 | 188.4 | 188.9 | 189.4 | 189.8 | 190.3 | 190.7 | 191.1 | 191.5 | 191.8 | 192.3 | 192.6 | 192.9 | 193.2 | 193.6 | 193.9 | 194.2 | 194.5 | 194.8 | 195.1 | 195.3 | 195.7 | 195.9 | 196.2 | 196.5 | 196.8 | 197.1 | 197.3 | 197.6 | 197.8 | 198.1 | 198.4 | 198.6 | 198.9 | 199.1 | 199.4 | 199.6 | 199.9 | 200.1 | 200.4 | 200.7 | 200.9 | 201.2 | 201.4 | 201.7 | 201.9 | 202.2 | 202.5 | 202.7 | 203 | 203.3 | 203.5 | 150 | Nothing
SWA61588 | 39 | 8.607 | 75.18 | 92.37 | 101.59 | 108.14 | 112.72 | 116.45 | 119.49 | 122.13 | 124.38 | 126.34 | 128.12 | 129.67 | 131.11 | 132.43 | 133.63 | 134.79 | 135.84 | 136.88 | 137.91 | 138.9 | 139.88 | 140.84 | 141.7 | 142.58 | 143.47 | 144.29 | 145.11 | 145.92 | 146.68 | 147.44 | 148.15 | 148.87 | 149.69 | 150.37 | 151.05 | 151.73 | 152.35 | 152.96 | 153.55 | 154.1 | 154.7 | 151.49 | 156.37 | 167.93 | 169.26 | 166.95 | 154.39 | 154.71 | 159.12 | 159.58 | 160.06 | 160.5 | 160.94 | 161.36 | 161.77 | 162.14 | 162.48 | 162.87 | 163.22 | 163.51 | 163.84 | 164.16 | 164.44 | 164.68 | 164.95 | 165.22 | 165.46 | 165.74 | 165.98 | 166.21 | 166.44 | 166.69 | 166.87 | 167.1 | 167.34 | 167.55 | 167.78 | 167.98 | 168.16 | 168.35 | 168.59 | 168.81 | 169.01 | 169.2 | 169.44 | 169.64 | 169.83 | 170.05 | 170.27 | 170.46 | 170.7 | 170.88 | 171.12 | 171.28 | 171.51 | 171.75 | 171.97 | 172.16 | 172.34 | 172.6 | 150 | Implant open | ID234
SWA61588 | 45 | 8.632 | 67.68 | 83.75 | 93.58 | 101.05 | 107.42 | 112.53 | 116.91 | 120.77 | 124.3 | 127.45 | 130.3 | 132.79 | 135.08 | 137.16 | 139.12 | 141.03 | 142.85 | 144.61 | 146.34 | 148.05 | 149.64 | 151.29 | 152.89 | 154.42 | 155.91 | 157.41 | 158.85 | 160.24 | 161.66 | 163 | 164.43 | 165.75 | 167.02 | 168.25 | 169.48 | 170.71 | 171.79 | 172.95 | 174.17 | 175.31 | 176.41 | 177.46 | 178.49 | 179.56 | 180.4 | 181.5 | 178.6 | 192.15 | 195.8 | 197.3 | 190 | 183.4 | 184 | 188.9 | 189.8 | 190.7 | 191.5 | 192.4 | 193.2 | 194 | 194.8 | 195.6 | 196.4 | 197.1 | 197.9 | 198.6 | 199.4 | 200.1 | 200.8 | 201.4 | 202.2 | 202.8 | 203.5 | 204.2 | 204.8 | 205.5 | 206.1 | 206.8 | 207.4 | 208 | 208.6 | 209.2 | 209.8 | 210.5 | 211.1 | 211.6 | 212.2 | 212.8 | 213.4 | 214 | 214.5 | 215.1 | 215.7 | 216.3 | 216.8 | 217.4 | 217.9 | 218.5 | 219.1 | 221.1 | 160 | Nothing