## DataSheet
[7 empty] | Leakage Current[nA] | [100 empty] | Vfd[V] | NG channel
Lot No. | Serial No. | Location | QA | assembled | V.I. | I.V. | 0 | 10 | 20 | 30 | 40 | 50 | 60 | 70 | 80 | 90 | 100 | 110 | 120 | 130 | 140 | 150 | 160 | 170 | 180 | 190 | 200 | 210 | 220 | 230 | 240 | 250 | 260 | 270 | 280 | 290 | 300 | 310 | 320 | 330 | 340 | 350 | 360 | 370 | 380 | 390 | 400 | 410 | 420 | 430 | 440 | 450 | 460 | 470 | 480 | 490 | 500 | 510 | 520 | 530 | 540 | 550 | 560 | 570 | 580 | 590 | 600 | 610 | 620 | 630 | 640 | 650 | 660 | 670 | 680 | 690 | 700 | 710 | 720 | 730 | 740 | 750 | 760 | 770 | 780 | 790 | 800 | 810 | 820 | 830 | 840 | 850 | 860 | 870 | 880 | 890 | 900 | 910 | 920 | 930 | 940 | 950 | 960 | 970 | 980 | 990 | 1000 |  | Type | Ch. No. | Type | Ch. No. | Type | Ch. No.
SWA61588 | 0003 | Tsukuba | passed |  | ok | ok | 8.748 | 63.18 | 76.67 | 84.02 | 89.43 | 93.25 | 96.29 | 98.79 | 100.93 | 102.78 | 104.39 | 105.83 | 107.13 | 108.29 | 109.3 | 110.27 | 111.22 | 112.09 | 112.93 | 113.77 | 114.55 | 115.33 | 116.09 | 116.87 | 117.58 | 118.25 | 118.98 | 119.68 | 120.35 | 121.02 | 121.66 | 122.31 | 122.94 | 123.61 | 124.24 | 124.94 | 125.55 | 126.12 | 126.71 | 127.26 | 127.85 | 128.39 | 128.82 | 129.42 | 129.9 | 130.37 | 130.83 | 131.26 | 131.66 | 131.97 | 132.42 | 128.84 | 137.99 | 144.85 | 145.82 | 137.99 | 130.67 | 130.58 | 134.89 | 135.19 | 135.46 | 135.69 | 135.96 | 136.17 | 136.42 | 136.62 | 136.85 | 137.07 | 137.3 | 137.49 | 137.7 | 137.89 | 138.09 | 138.25 | 138.49 | 138.64 | 138.83 | 139 | 139.21 | 139.38 | 139.56 | 139.74 | 139.95 | 140.11 | 140.25 | 140.47 | 140.64 | 140.85 | 140.97 | 141.2 | 141.35 | 141.49 | 141.67 | 141.87 | 142.05 | 142.21 | 142.44 | 142.57 | 142.71 | 142.89 | 143.12 | 150 | Nothing
SWA61588 | 13 | Tsukuba | passed |  | ok | ok | 15.72 | 70.99 | 84.84 | 92.75 | 98.49 | 102.65 | 105.92 | 108.63 | 110.96 | 112.96 | 114.87 | 116.57 | 117.88 | 119.32 | 120.61 | 121.78 | 123.03 | 123.94 | 125.05 | 125.9 | 127.18 | 128.14 | 129.56 | 129.84 | 130.83 | 131.77 | 132.15 | 132.79 | 134.01 | 134.63 | 135.48 | 135.94 | 136.96 | 137.73 | 138.67 | 139.38 | 140.3 | 140.33 | 141.56 | 142.04 | 142.58 | 143.55 | 144.49 | 144.56 | 144.98 | 145.65 | 146.28 | 146.63 | 147.33 | 147.69 | 148.31 | 148.66 | 148.75 | 149.21 | 149.91 | 150.14 | 150.42 | 150.66 | 150.92 | 151.72 | 151.61 | 152.23 | 152.54 | 152.55 | 153.06 | 154.1 | 154.19 | 154.64 | 154.89 | 155.32 | 155.51 | 155.95 | 156.55 | 157.07 | 157.46 | 157.47 | 158.11 | 158.06 | 157.99 | 157.98 | 158.61 | 158.74 | 159.25 | 160.03 | 160.28 | 160.4 | 160.73 | 161.55 | 162.02 | 161.91 | 161.79 | 162.28 | 162.67 | 162.52 | 162.47 | 162.41 | 162.56 | 162.19 | 162.98 | 164.01 | 164.1 | 140 | (C=111, R=1.77) | RD83
SWA61588 | 46 | Tsukuba | passed |  | ok | ok | 8.629 | 72.08 | 90.54 | 101.44 | 109.64 | 115.95 | 120.99 | 125.34 | 129.22 | 132.71 | 135.84 | 138.68 | 141.22 | 143.59 | 145.75 | 147.79 | 149.8 | 151.75 | 153.58 | 155.44 | 157.19 | 158.9 | 160.61 | 162.25 | 163.84 | 165.44 | 166.95 | 168.42 | 169.93 | 171.4 | 172.83 | 174.28 | 175.66 | 177.05 | 178.33 | 179.6 | 180.7 | 182 | 183.2 | 184.5 | 184.4 | 182.3 | 201.6 | 200.6 | 201.7 | 187.2 | 188.4 | 188.9 | 193.9 | 194.9 | 195.8 | 196.7 | 197.6 | 198.5 | 199.4 | 200.3 | 201.1 | 201.9 | 202.7 | 203.6 | 204.3 | 205.1 | 205.9 | 206.6 | 207.3 | 208.1 | 208.8 | 209.5 | 210.2 | 210.9 | 211.6 | 212.2 | 212.9 | 213.6 | 214.2 | 214.8 | 215.5 | 216.1 | 216.7 | 217.3 | 217.9 | 218.5 | 219.1 | 219.7 | 220.2 | 220.8 | 221.4 | 222 | 222.5 | 223.1 | 223.7 | 224.2 | 224.8 | 225.3 | 225.8 | 234.6 | 457.6 | 2993 | 13237 | 28180 |  | 150 | Nothing
SWA61588 | 50 | Tsukuba | passed |  | ok | ok | 8.808 | 71.24 | 88.32 | 97.85 | 104.78 | 110.48 | 115.06 | 119.12 | 122.66 | 125.81 | 128.6 | 131.16 | 133.45 | 135.5 | 137.4 | 139.2 | 140.95 | 142.64 | 144.33 | 145.93 | 147.5 | 149.1 | 150.6 | 152.1 | 153.58 | 155 | 156.39 | 157.77 | 159.12 | 160.45 | 161.77 | 163.15 | 164.38 | 165.64 | 166.83 | 168.02 | 169.18 | 170.33 | 171.34 | 172.57 | 173.62 | 174.67 | 175.7 | 176.7 | 177.71 | 178.64 | 172.09 | 176.48 | 191.77 | 192.8 | 195 | 186 | 181.47 | 181.8 | 162.89 | 187.7 | 188.6 | 189.4 | 190.3 | 191.1 | 191.9 | 192.7 | 193.5 | 194.3 | 195.1 | 195.8 | 196.6 | 197.4 | 198.1 | 198.8 | 199.6 | 200.3 | 201 | 201.7 | 202.4 | 203.1 | 203.7 | 204.4 | 205.1 | 205.7 | 206.4 | 207 | 207.7 | 208.3 | 208.9 | 209.6 | 210.2 | 210.8 | 211.4 | 212.1 | 212.6 | 213.2 | 213.8 | 214.4 | 215 | 215.6 | 216.2 | 216.7 | 217.3 | 218 | 220.4 | 150 | Nothing
SWA61588 | 51 | Tsukuba | passed |  | ok | ok | 8.823 | 64.89 | 79.11 | 87.68 | 94.07 | 99.54 | 103.91 | 107.64 | 110.99 | 113.95 | 116.62 | 119.12 | 121.32 | 123.38 | 125.32 | 127.14 | 128.88 | 130.59 | 132.21 | 133.82 | 135.39 | 136.92 | 138.4 | 139.85 | 141.27 | 142.63 | 143.97 | 145.3 | 146.57 | 147.84 | 149.12 | 150.31 | 151.48 | 152.69 | 153.83 | 154.94 | 155.94 | 157.03 | 158.17 | 159.21 | 160.24 | 161.24 | 162.17 | 163.05 | 163.94 | 160.99 | 164.31 | 178.12 | 179.86 | 180 | 165.71 | 166.51 | 171.08 | 171.95 | 172.75 | 173.59 | 174.4 | 175.19 | 175.97 | 176.76 | 177.53 | 178.3 | 179.08 | 179.83 | 180.4 | 181.2 | 181.9 | 182.74 | 183.4 | 184.1 | 184.8 | 185.4 | 186.1 | 186.8 | 187.5 | 188.2 | 188.8 | 189.5 | 190.2 | 190.8 | 191.4 | 192 | 192.6 | 193.3 | 193.9 | 194.5 | 195.1 | 195.7 | 196.3 | 196.9 | 197.5 | 198.1 | 198.7 | 199.2 | 199.8 | 200.4 | 201 | 201.5 | 202.1 | 202.7 | 203.2 | 160 | Nothing
SWA61588 | 52 | Tsukuba | passed |  | ok | ok | 8.762 | 69.73 | 86.34 | 95.75 | 102.54 | 108.29 | 112.85 | 116.76 | 120.19 | 123.18 | 125.79 | 128.16 | 130.27 | 132.2 | 134.04 | 135.8 | 137.48 | 139.16 | 140.77 | 142.34 | 143.91 | 145.45 | 146.94 | 148.39 | 149.84 | 151.21 | 152.59 | 153.95 | 155.29 | 156.7 | 157.96 | 159.23 | 160.44 | 161.66 | 162.87 | 164.05 | 165.07 | 166.2 | 167.39 | 168.45 | 169.52 | 170.54 | 171.51 | 172.42 | 173.54 | 170.04 | 170.94 | 187.9 | 189 | 192.1 | 175.09 | 176.85 | 180.35 | 181.4 | 182.42 | 183.1 | 184 | 184.8 | 185.6 | 186.4 | 187.2 | 188 | 188.8 | 189.7 | 190.5 | 191.2 | 191.9 | 192.7 | 193.4 | 194.1 | 194.9 | 195.5 | 196.3 | 197 | 197.6 | 198.3 | 199 | 199.6 | 200.3 | 200.9 | 201.6 | 202.2 | 202.8 | 198 | 204 | 204.7 | 205.3 | 205.9 | 206.5 | 207.2 | 207.7 | 208.3 | 209 | 209.5 | 210.1 | 210.7 | 211.3 | 211.8 | 212.4 | 223.9 | 880 | 160 | Nothing
SWA61588 | 56 | Tsukuba | passed |  | ok | ok | 8.863 | 73.63 | 91.21 | 100.77 | 107.35 | 112.77 | 116.99 | 120.62 | 123.82 | 126.61 | 129.13 | 131.43 | 133.5 | 135.41 | 137.2 | 138.87 | 140.51 | 142.1 | 143.6 | 145.12 | 146.6 | 148.02 | 149.4 | 150.76 | 152.09 | 153.4 | 154.67 | 155.98 | 157.18 | 158.32 | 159.47 | 160.6 | 161.7 | 162.81 | 163.77 | 164.8 | 165.95 | 166.96 | 167.71 | 168.85 | 169.74 | 165.95 | 162.21 | 150.13 | 169.09 | 138.38 | 147.17 | 156.38 | 160.18 | 173.31 | 153.49 | 178.87 | 173.46 | 180.2 | 165.48 | 181.7 | 182.53 | 183.21 | 183.4 | 162.88 | 185.1 | 183.88 | 185.6 | 187.1 | 187.78 | 138.27 | 188.9 | 151.39 | 190.1 | 178.18 | 184.4 | 191.8 | 192.3 | 192.9 | 193.4 | 194 | 194.6 | 169.76 | 195.6 | 196.2 | 196.6 | 191.6 | 197.6 | 196.7 | 208.9 | 199.1 | 199.1 | 199.9 | 200.7 | 201.2 | 191.1 | 202.1 | 201.3 | 202.5 | 203.5 | 188.2 | 204.4 | 206.4 | 205.4 | 205.8 | 206.3 | 160 | Nothing
SWA61588 | 61 | Tsukuba | passed |  | ok | ok | 8.777 | 62.8 | 76.78 | 84.91 | 90.93 | 96.17 | 100.28 | 103.73 | 106.81 | 109.5 | 111.91 | 114.14 | 116.16 | 118 | 119.75 | 121.38 | 122.93 | 124.46 | 125.89 | 127.3 | 128.7 | 130.05 | 131.36 | 132.64 | 133.9 | 135.15 | 136.37 | 137.64 | 138.79 | 139.91 | 141.03 | 142.1 | 143.17 | 144.2 | 145.2 | 146.3 | 147.31 | 148.25 | 149.23 | 150.11 | 151.02 | 151.87 | 152.79 | 149.66 | 161.88 | 166.63 | 167.97 | 158.78 | 154.13 | 154.56 | 159.41 | 160.17 | 160.97 | 161.71 | 162.5 | 163.25 | 163.98 | 164.7 | 165.42 | 166.12 | 166.83 | 167.53 | 168.21 | 168.89 | 169.53 | 170.19 | 170.84 | 171.49 | 172.13 | 172.74 | 173.35 | 173.95 | 174.55 | 175.15 | 175.77 | 176.36 | 176.9 | 177.48 | 178.08 | 178.61 | 179.15 | 179.76 | 180.1 | 180.85 | 181.3 | 181.8 | 182.4 | 182.9 | 183.5 | 184 | 184.5 | 185 | 185.5 | 186 | 203.5 | 514.5 | 1708 | 4507 | 8713 | 14065 | 20420 | 160 | Nothing
SWA61588 | 4 | Tsukuba | passed |  | ok | ok | 8.613 | 79.84 | 96.56 | 104.46 | 110.19 | 114.13 | 117.2 | 119.67 | 121.76 | 123.57 | 125.14 | 126.54 | 127.86 | 129.04 | 130.1 | 131.15 | 132.14 | 133.11 | 134.04 | 134.97 | 135.86 | 136.69 | 137.52 | 138.33 | 139.11 | 139.87 | 140.62 | 141.33 | 142.03 | 142.72 | 143.39 | 144.08 | 144.77 | 145.38 | 145.97 | 146.53 | 147.08 | 147.57 | 148.05 | 148.45 | 148.82 | 145.51 | 148.51 | 161.36 | 162.51 | 161.94 | 147.62 | 147.9 | 151.99 | 152.34 | 152.62 | 152.92 | 153.21 | 153.52 | 153.8 | 154.05 | 154.3 | 154.52 | 154.78 | 155.02 | 155.28 | 155.5 | 155.7 | 155.94 | 156.16 | 156.38 | 156.59 | 156.85 | 157.04 | 157.26 | 157.48 | 157.69 | 157.9 | 158.11 | 158.34 | 158.52 | 158.76 | 158.96 | 159.13 | 159.38 | 159.6 | 159.79 | 160.02 | 160.22 | 160.44 | 160.63 | 160.84 | 161.09 | 161.28 | 161.51 | 161.7 | 161.92 | 162.15 | 162.35 | 162.59 | 162.77 | 163.01 | 163.22 | 163.42 | 163.67 | 163.86 | 150 | Nothing
SWA61588 | 8 | Tsukuba | passed |  | ok | ok | 8.681 | 80.94 | 96.63 | 104.1 | 109.36 | 112.98 | 115.85 | 118.17 | 120.1 | 121.82 | 123.34 | 124.65 | 125.86 | 126.93 | 127.95 | 128.91 | 129.79 | 130.63 | 131.47 | 132.24 | 132.98 | 133.79 | 134.47 | 135.13 | 135.83 | 136.43 | 137.02 | 137.63 | 138.17 | 138.72 | 139.28 | 139.75 | 140.34 | 140.79 | 141.23 | 141.68 | 142.11 | 142.54 | 142.86 | 143.2 | 143.7 | 143.87 | 139.97 | 158.63 | 156.78 | 157.19 | 141.62 | 142.58 | 142.65 | 146.36 | 146.64 | 146.91 | 147.19 | 147.43 | 147.7 | 147.94 | 148.21 | 148.43 | 148.7 | 148.92 | 149.13 | 149.38 | 149.6 | 149.87 | 150.08 | 150.29 | 150.5 | 150.69 | 150.93 | 151.13 | 151.33 | 151.56 | 151.78 | 151.97 | 152.16 | 152.4 | 152.59 | 152.79 | 153.03 | 153.2 | 153.4 | 153.59 | 153.8 | 154 | 154.22 | 154.4 | 154.63 | 154.8 | 154.96 | 155.21 | 155.42 | 155.63 | 155.81 | 156 | 156.22 | 156.45 | 156.61 | 156.87 | 157.04 | 157.25 | 157.46 | 150 | Nothing
SWA61588 | 12 | Tsukuba | passed |  | ok | ok | 8.411 | 85.07 | 102.87 | 111.51 | 117.83 | 122.32 | 125.87 | 128.72 | 131.11 | 133.23 | 135.09 | 136.69 | 138.22 | 139.61 | 140.86 | 142.07 | 143.25 | 144.35 | 145.45 | 146.49 | 147.51 | 148.48 | 149.42 | 150.33 | 151.22 | 152.09 | 152.94 | 153.78 | 154.59 | 155.38 | 156.12 | 156.86 | 157.6 | 158.29 | 158.95 | 159.58 | 160.24 | 160.86 | 161.41 | 161.98 | 162.53 | 163.04 | 163.5 | 164 | 164.42 | 164.85 | 165.27 | 165.69 | 166.08 | 166.45 | 166.78 | 167.15 | 167.49 | 167.83 | 168.16 | 168.48 | 168.9 | 169.2 | 169.48 | 169.8 | 170.09 | 170.37 | 170.62 | 170.81 | 171.21 | 171.46 | 171.75 | 172.22 | 172.44 | 172.62 | 173.06 | 170.58 | 169.21 | 186.5 | 185.5 | 186.9 | 170.57 | 171.58 | 173.01 | 175.07 | 175.32 | 175.59 | 175.81 | 176.04 | 176.3 | 176.53 | 176.77 | 176.99 | 177.25 | 177.53 | 177.76 | 177.99 | 178.24 | 178.51 | 178.72 | 178.98 | 179.17 | 179.41 | 179.66 | 179.9 | 180.1 | 140 | Nothing
SWA61588 | 19 | Tsukuba | passed |  | ok | ok | 8.697 | 61.81 | 75.41 | 82.63 | 87.83 | 91.45 | 94.3 | 96.63 | 98.65 | 100.39 | 101.92 | 103.28 | 104.51 | 105.65 | 106.63 | 107.57 | 108.45 | 109.33 | 110.16 | 111 | 111.79 | 112.55 | 113.3 | 114.01 | 114.7 | 115.4 | 116.06 | 116.68 | 117.32 | 117.93 | 118.62 | 119.19 | 119.75 | 120.34 | 120.87 | 121.42 | 121.92 | 122.36 | 122.97 | 123.48 | 123.98 | 124.45 | 124.9 | 125.29 | 125.85 | 122.38 | 122.26 | 139.33 | 139.38 | 142.26 | 124.29 | 125.51 | 128.92 | 129.13 | 129.47 | 129.75 | 130.05 | 130.31 | 130.57 | 130.84 | 131.09 | 131.35 | 131.6 | 131.83 | 132.04 | 132.23 | 132.48 | 132.72 | 132.93 | 133.14 | 133.37 | 133.56 | 133.82 | 134 | 134.23 | 134.47 | 134.66 | 134.87 | 135.08 | 135.3 | 135.5 | 135.75 | 135.96 | 136.21 | 136.36 | 136.62 | 136.84 | 137.07 | 137.24 | 137.53 | 137.78 | 138.07 | 138.2 | 138.46 | 138.75 | 139.1 | 139.22 | 139.46 | 139.75 | 139.91 | 140.29 | 150 | Nothing
SWA61588 | 37 | Tsukuba | passed |  | ok | ok | 8.547 | 84.49 | 107.81 | 120.27 | 127.7 | 133.02 | 137.2 | 140.46 | 143.09 | 145.26 | 147.13 | 148.74 | 150.12 | 151.42 | 152.58 | 153.67 | 154.77 | 155.75 | 156.71 | 157.64 | 158.47 | 159.27 | 160.05 | 160.75 | 161.41 | 162.01 | 162.57 | 163.07 | 163.55 | 163.99 | 164.4 | 164.79 | 165.15 | 165.5 | 165.8 | 166.1 | 166.41 | 166.67 | 166.97 | 167.23 | 167.46 | 167.7 | 167.95 | 168.2 | 168.42 | 168.64 | 168.88 | 169.06 | 169.28 | 169.5 | 169.73 | 169.94 | 170.16 | 170.34 | 170.53 | 170.74 | 170.93 | 171.11 | 171.29 | 171.48 | 171.69 | 171.86 | 172.03 | 172.23 | 172.42 | 172.57 | 172.79 | 172.96 | 173.15 | 173.33 | 173.51 | 173.72 | 173.89 | 174.07 | 174.27 | 174.46 | 174.63 | 174.8 | 175.03 | 175.24 | 175.38 | 175.54 | 175.79 | 175.97 | 176.12 | 176.35 | 176.54 | 176.73 | 176.95 | 177.12 | 177.32 | 177.51 | 177.74 | 177.94 | 178.11 | 178.27 | 178.54 | 178.76 | 178.93 | 179.12 | 179.34 | 150 | Nothing
SWA61588 | 41 | Tsukuba | passed |  | ok | ok | 8.677 | 63.74 | 78.38 | 87.05 | 93.94 | 99.13 | 103.54 | 107.26 | 110.55 | 113.46 | 116.01 | 118.48 | 120.66 | 122.71 | 124.66 | 126.48 | 128.2 | 129.93 | 131.57 | 133.15 | 134.77 | 136.24 | 137.77 | 139.2 | 140.61 | 142.05 | 143.37 | 144.72 | 146.11 | 147.33 | 148.72 | 149.96 | 151.11 | 152.39 | 153.52 | 154.65 | 155.74 | 156.76 | 157.95 | 156.88 | 155.54 | 174.49 | 173.86 | 176.25 | 159.99 | 161.33 | 164.41 | 166.55 | 167.48 | 168.43 | 169.23 | 170.16 | 170.99 | 171.85 | 172.77 | 173.59 | 174.38 | 175.2 | 176.03 | 176.83 | 177.61 | 178.41 | 179.18 | 179.92 | 180.5 | 181.3 | 182.1 | 182.8 | 183.5 | 184.2 | 185 | 185.8 | 186.7 | 187.7 | 188.8 | 190.2 | 191.6 | 193.3 | 195.4 | 198.3 | 201.5 | 205.7 | 210.5 | 216.7 | 224.5 | 233.5 | 244.8 | 258.7 | 277.7 | 302 | 330.9 | 365.5 | 422.9 | 1282 | 4008 | 8979 | 15999 | 24490 |  |  |  | 160 | Nothing
SWA61588 | 55 | Tsukuba | passed |  | ok | ok | 8.865 | 69.25 | 84.99 | 94.04 | 100.38 | 105.87 | 110.06 | 113.68 | 116.84 | 119.67 | 122.11 | 124.41 | 126.41 | 128.29 | 130.11 | 131.84 | 133.57 | 135.31 | 137.04 | 138.75 | 140.46 | 142.08 | 143.63 | 145.21 | 146.64 | 147.89 | 149.16 | 150.46 | 151.68 | 152.88 | 154.01 | 155.2 | 156.4 | 157.28 | 158.49 | 159.47 | 160.59 | 161.85 | 162.67 | 163.88 | 164.94 | 166.05 | 166.93 | 167.81 | 164.61 | 179.46 | 182.4 | 183.8 | 170.24 | 169.91 | 170.12 | 175.26 | 176.46 | 176.98 | 177.77 | 179.2 | 180.24 | 180.2 | 180.8 | 181.3 | 181.6 | 182.3 | 182.7 | 184.2 | 184.1 | 185 | 185.9 | 186.5 | 187.1 | 187.9 | 188.5 | 189.3 | 189.9 | 190.4 | 191.4 | 192 | 193.2 | 193.1 | 194.2 | 194.6 | 195.9 | 196 | 196.9 | 197.7 | 199.1 | 199.1 | 200 | 201.5 | 202.1 | 203.2 | 204.3 | 206.2 | 207.2 | 208.5 | 210.3 | 210.7 | 212.5 | 215.2 | 217.1 | 217.9 | 220.8 | 160 | Nothing
SWA61588 | 67 | Tsukuba | passed |  | ok | ok | 8.67 | 59.54 | 72.87 | 80.69 | 86.44 | 91.2 | 94.77 | 97.86 | 100.65 | 103.02 | 105.12 | 107.06 | 108.73 | 110.37 | 111.87 | 113.26 | 114.69 | 116 | 117.24 | 118.52 | 119.76 | 120.98 | 122.13 | 123.24 | 124.38 | 125.42 | 126.45 | 127.51 | 128.42 | 129.37 | 130.45 | 131.41 | 132.31 | 133.22 | 134.04 | 134.91 | 135.65 | 136.58 | 133.26 | 148.24 | 150.44 | 151.83 | 140.36 | 137.29 | 137.63 | 142.36 | 143.01 | 143.69 | 144.33 | 144.97 | 145.61 | 146.24 | 146.82 | 147.4 | 148 | 148.6 | 149.13 | 149.67 | 150.25 | 150.79 | 151.31 | 151.8 | 152.35 | 152.86 | 153.35 | 153.85 | 154.36 | 154.82 | 155.26 | 155.78 | 156.22 | 156.73 | 157.17 | 157.59 | 158.01 | 158.5 | 158.94 | 159.35 | 159.78 | 160.18 | 160.64 | 161.07 | 161.43 | 161.89 | 162.31 | 162.7 | 163.04 | 163.47 | 163.86 | 164.28 | 164.64 | 165.03 | 165.49 | 165.84 | 166.17 | 166.55 | 167 | 167.33 | 167.71 | 168.14 | 168.5 | 150 | Nothing
SWA61588 | 70 | Tsukuba | passed |  | ok | ok | 15.508 | 60.21 | 72.45 | 79.09 | 83.91 | 88.05 | 91.28 | 94.11 | 96.62 | 98.79 | 100.83 | 102.63 | 104.17 | 105.75 | 107.12 | 108.51 | 109.77 | 111.03 | 112.24 | 113.46 | 114.65 | 115.81 | 116.95 | 118.09 | 119.25 | 120.26 | 121.42 | 122.4 | 123.5 | 124.47 | 125.47 | 126.48 | 127.4 | 128.28 | 129.24 | 130.17 | 131.04 | 132.05 | 132.86 | 133.77 | 134.67 | 135.58 | 136.38 | 137.31 | 138.04 | 138.96 | 139.77 | 140.48 | 141.27 | 141.98 | 142.87 | 143.69 | 144.19 | 144.9 | 145.58 | 146.55 | 147.56 | 148.34 | 149 | 149.8 | 150.64 | 151.48 | 151.78 | 152.74 | 153.49 | 154.14 | 154.57 | 155.59 | 156.16 | 156.78 | 157.22 | 157.97 | 158.25 | 158.67 | 159.35 | 160.34 | 160.69 | 161.18 | 162.12 | 162.28 | 163.13 | 163.41 | 163.72 | 164.53 | 164.93 | 166.09 | 166.53 | 167.06 | 167.63 | 169.8 | 169.33 | 170.1 | 170.76 | 170.26 | 170.98 | 172.87 | 172.89 | 173.25 | 174.42 | 175.63 | 175.57 | 150 | Nothing
SWA61588 | 72 | Tsukuba | passed |  | ok | ok | 5.168 | 61.95 | 75.87 | 83.42 | 89.22 | 93.63 | 97.33 | 100.57 | 103.48 | 106.1 | 108.41 | 110.54 | 112.44 | 114.2 | 115.85 | 117.46 | 119.01 | 120.5 | 121.96 | 123.38 | 124.77 | 126.15 | 127.51 | 128.82 | 130.13 | 131.4 | 132.66 | 133.89 | 135.11 | 136.32 | 137.48 | 138.64 | 139.78 | 140.91 | 142.02 | 143.13 | 144.2 | 145.24 | 146.24 | 147.26 | 148.27 | 149.22 | 150.19 | 151.16 | 152.06 | 152.98 | 153.88 | 154.75 | 155.63 | 156.53 | 157.36 | 158.18 | 159.02 | 159.84 | 160.65 | 161.46 | 162.24 | 162.99 | 163.77 | 164.54 | 165.25 | 166.01 | 166.77 | 167.47 | 168.2 | 168.88 | 169.61 | 170.34 | 170.97 | 171.67 | 172.39 | 173.04 | 173.7 | 174.36 | 174.97 | 175.65 | 176.3 | 176.95 | 177.56 | 178.16 | 178.79 | 179.41 | 180 | 180.5 | 181.1 | 181.7 | 182.3 | 182.9 | 183.5 | 184.1 | 184.7 | 185.3 | 185.8 | 186.4 | 187 | 187.6 | 188.1 | 188.7 | 189.3 | 242.8 | 1078.5 | 140 | Nothing