## mecha
Lot No. | Serial No. | A |  | Ｂ |  | Ｃ |  | Ｄ
SWA61457 | 5 | -0.329 | 0 | -0.3285 | 0 | 0.333 | 0 | 0.333 | 0
SWA61457 | 10 | -0.3295 | 0 | -0.329 | 0 | 0.332 | 0 | 0.332 | 0
SWA61457 | 11 | -0.33 | 0 | -0.3285 | 0 | 0.3325 | 0 | 0.332 | 0
SWA61457 | 21 | -0.3305 | 0 | -0.33 | 0 | 0.3335 | 0 | 0.3305 | 0
SWA61457 | 26 | -0.3285 | 0 | -0.329 | 0.0005 | 0.332 | -0.0005 | 0.3325 | 0
SWA61457 | 53 | -0.33 | 0.0005 | -0.3285 | 0 | 0.331 | 0 | 0.3305 | 0
SWA61457 | 56 | -0.33 | 0 | -0.329 | 0 | 0.3325 | 0 | 0.3315 | 0
SWA61457 | 64 | -0.33 | 0 | -0.329 | 0 | 0.331 | 0 | 0.331 | 0
A
B
C
D

## CV
Lot No. | Serial No.
SWA61457 | 5 | 129.6
SWA61457 | 10 | 128.9
SWA61457 | 11 | 125.8
SWA61457 | 21 | 125.5
SWA61457 | 26 | 122.3
SWA61457 | 53 | 115
SWA61457 | 56 | 118
SWA61457 | 64 | 127.4
SWA61457 | 67 | 130

## ACscan
Lot No. | Serial No.
SWA61457 | 5
SWA61457 | 10
SWA61457 | 11
SWA61457 | 21
SWA61457 | 26
SWA61457 | 53
SWA61457 | 56
SWA61457 | 64
SWA61457 | 67

## IVstab
Lot No. | Serial No.
SWA61457 | 5

## IV
Lot No. | Serial No. | temp | I at 500V | 0 | 10 | 20 | 30 | 40 | 50 | 60 | 70 | 80 | 90 | 100 | 110 | 120 | 130 | 140 | 150 | 160 | 170 | 180 | 190 | 200 | 210 | 220 | 230 | 240 | 250 | 260 | 270 | 280 | 290 | 300 | 310 | 320 | 330 | 340 | 350 | 360 | 370 | 380 | 390 | 400 | 410 | 420 | 430 | 440 | 450 | 460 | 470 | 480 | 490 | 500 | 510 | 520 | 530 | 540 | 550 | 560 | 570 | 580 | 590 | 600 | 610 | 620 | 630 | 640 | 650 | 660 | 670 | 680 | 690 | 700 | 710 | 720 | 730 | 740 | 750 | 760 | 770 | 780 | 790 | 800 | 810 | 820 | 830 | 840 | 850 | 860 | 870 | 880 | 890 | 900 | 910 | 920 | 930 | 940 | 950 | 960 | 970 | 980 | 990 | 1000
SWA61457 | 5 | 27.8 | 0.129 | 0.031 | 0.124 | 0.103 | 0.096 | 0.094 | 0.094 | 0.095 | 0.096 | 0.098 | 0.099 | 0.1 | 0.101 | 0.102 | 0.103 | 0.104 | 0.105 | 0.106 | 0.106 | 0.107 | 0.108 | 0.109 | 0.11 | 0.111 | 0.112 | 0.112 | 0.113 | 0.114 | 0.115 | 0.115 | 0.116 | 0.116 | 0.117 | 0.118 | 0.119 | 0.119 | 0.12 | 0.12 | 0.121 | 0.122 | 0.123 | 0.123 | 0.124 | 0.124 | 0.125 | 0.126 | 0.126 | 0.127 | 0.127 | 0.128 | 0.128 | 0.129 | 0.128 | 0.129 | 0.129 | 0.13 | 0.13 | 0.131 | 0.131 | 0.132 | 0.133 | 0.133 | 0.133 | 0.134 | 0.134 | 0.135 | 0.136 | 0.136 | 0.136 | 0.136 | 0.137 | 0.137 | 0.138 | 0.138 | 0.139 | 0.139 | 0.14 | 0.14 | 0.14 | 0.141 | 0.141 | 0.141 | 0.141 | 0.142 | 0.142 | 0.142 | 0.143 | 0.143 | 0.143 | 0.144 | 0.144 | 0.145 | 0.145 | 0.146 | 0.146 | 0.146 | 0.147 | 0.147 | 0.147 | 0.148 | 0.148 | 0.148
SWA61457 | 10 |  | 0.11221 | -0.027472 | -0.054268 | -0.060014 | -0.06404 | -0.071329 | -0.078656 | -0.082678 | -0.08504 | -0.092153 | -0.097367 | -0.10218 | -0.10044 | -0.10302 | -0.10661 | -0.10659 | -0.10564 | -0.10871 | -0.10608 | -0.10691 | -0.11125 | -0.10932 | -0.10788 | -0.11205 | -0.11012 | -0.10985 | -0.11333 | -0.10849 | -0.1112 | -0.11144 | -0.11475 | -0.10996 | -0.11326 | -0.1128 | -0.11076 | -0.11463 | -0.11444 | -0.10854 | -0.11332 | -0.11371 | -0.10991 | -0.1115 | -0.11346 | -0.1124 | -0.1131 | -0.11286 | -0.11418 | -0.11642 | -0.11395 | -0.11431 | -0.11355 | -0.11221 | -0.11387 | -0.11603 | -0.11348 | -0.11285 | -0.11686 | -0.11789 | -0.11934 | -0.11672 | -0.13183 | -0.11505 | -0.11518 | -0.1153 | -0.11536 | -0.11546 | -0.11564 | -0.11568 | -0.1158 | -0.11592 | -0.11603 | -0.11612 | -0.11625 | -0.11632 | -0.11647 | -0.11653 | -0.11665 | -0.11674 | -0.11687 | -0.11698 | -0.11708 | -0.11718 | -0.11737 | -0.11748 | -0.11753 | -0.11766 | -0.11776 | -0.11761 | -0.11769 | -0.11775 | -0.11791 | -0.11803 | -0.11816 | -0.11829 | -0.11843 | -0.11857 | -0.11865 | -0.11877 | -0.11851 | -0.11868 | -0.11884 | -0.11893
SWA61457 | 11 |  | 0.12318 | -0.033359 | -0.070891 | -0.081895 | -0.088468 | -0.093025 | -0.09718 | -0.10104 | -0.1045 | -0.10728 | -0.10941 | -0.11133 | -0.11283 | -0.114 | -0.11499 | -0.11583 | -0.11647 | -0.1168 | -0.11718 | -0.11741 | -0.11759 | -0.11781 | -0.11803 | -0.11823 | -0.11839 | -0.11862 | -0.11876 | -0.11893 | -0.11915 | -0.11933 | -0.11954 | -0.11968 | -0.11982 | -0.12007 | -0.12021 | -0.12035 | -0.12058 | -0.12077 | -0.12094 | -0.12104 | -0.12127 | -0.12143 | -0.12161 | -0.12175 | -0.12196 | -0.1222 | -0.12229 | -0.12248 | -0.12273 | -0.12286 | -0.12303 | -0.12318 | -0.1236 | -0.12374 | -0.12387 | -0.12408 | -0.12419 | -0.12433 | -0.12449 | -0.12467 | -0.12483 | -0.12489 | -0.12511 | -0.12529 | -0.12535 | -0.12552 | -0.12568 | -0.12583 | -0.12595 | -0.12609 | -0.12623 | -0.12635 | -0.12655 | -0.12671 | -0.12693 | -0.12696 | -0.12708 | -0.12726 | -0.12748 | -0.12768 | -0.12784 | -0.12795 | -0.12812 | -0.12802 | -0.12816 | -0.12824 | -0.12844 | -0.12866 | -0.1287 | -0.12884 | -0.12905 | -0.12921 | -0.12942 | -0.12955 | -0.1294 | -0.12955 | -0.12971 | -0.12986 | -0.13004 | -0.13012 | -0.13036 | -0.13055
SWA61457 | 21 |  | 0.1746 | -0.030474 | -0.070455 | -0.082507 | -0.090301 | -0.09675 | -0.10153 | -0.10627 | -0.11043 | -0.11312 | -0.11555 | -0.11748 | -0.1192 | -0.12076 | -0.12234 | -0.12353 | -0.12454 | -0.12559 | -0.12644 | -0.12782 | -0.12901 | -0.13003 | -0.13065 | -0.13128 | -0.13238 | -0.13363 | -0.13429 | -0.13493 | -0.13608 | -0.13735 | -0.13818 | -0.13945 | -0.14018 | -0.14167 | -0.14307 | -0.1443 | -0.14582 | -0.14673 | -0.14884 | -0.15014 | -0.15197 | -0.15306 | -0.15515 | -0.157 | -0.15875 | -0.16151 | -0.16272 | -0.1657 | -0.16756 | -0.16984 | -0.17228 | -0.1746 | -0.17752 | -0.18041 | -0.18295 | -0.18527 | -0.18965 | -0.19183 | -0.19499 | -0.19954 | -0.20222 | -0.20469 | -0.20659 | -0.2107 | -0.21479 | -0.21813 | -0.22189 | -0.22714 | -0.23023 | -0.23647 | -0.24371 | -0.2486 | -0.25224 | -0.25618 | -0.26243 | -0.26875 | -0.27491 | -0.28272 | -0.28701 | -0.29597 | -0.30371 | -0.31048 | -0.309 | -0.3145 | -0.32111 | -0.32901 | -0.33615 | -0.34264 | -0.35274 | -0.3594 | -0.36535 | -0.38645 | -0.39417 | -0.39675 | -0.39544 | -0.40237 | -0.41537 | -0.40686 | -0.41427 | -0.42029 | -0.43257 | -0.438
SWA61457 | 26 |  | 0.11028 | -7.74e-06 | -0.00050397 | -0.00098754 | -0.0014506 | -0.0018712 | -0.002879 | -0.064491 | -0.066718 | -0.068827 | -0.070678 | -0.072302 | -0.073971 | -0.075443 | -0.07683 | -0.078128 | -0.07929 | -0.080581 | -0.081803 | -0.082817 | -0.084023 | -0.085112 | -0.086185 | -0.087344 | -0.088302 | -0.089291 | -0.090317 | -0.091274 | -0.092174 | -0.093031 | -0.093907 | -0.094753 | -0.095623 | -0.096369 | -0.097323 | -0.098129 | -0.098879 | -0.099673 | -0.10045 | -0.10124 | -0.10207 | -0.1028 | -0.10358 | -0.10434 | -0.10512 | -0.10593 | -0.10668 | -0.10742 | -0.10806 | -0.10881 | -0.10962 | -0.11028 | -0.11123 | -0.11185 | -0.11256 | -0.1133 | -0.11382 | -0.11445 | -0.11511 | -0.11571 | -0.11626 | -0.11681 | -0.11739 | -0.11791 | -0.11839 | -0.11883 | -0.1194 | -0.11994 | -0.12026 | -0.12067 | -0.12118 | -0.12171 | -0.12212 | -0.12244 | -0.12297 | -0.1234 | -0.12379 | -0.12416 | -0.12462 | -0.12503 | -0.12542 | -0.12585 | -0.12656 | -0.12659 | -0.12698 | -0.12728 | -0.12758 | -0.12801 | -0.12816 | -0.12856 | -0.12845 | -0.12859 | -0.12856 | -0.12874 | -0.12915 | -0.12954 | -0.12946 | -0.12963 | -0.12968 | -0.13001 | -0.12991 | -0.13013
SWA61457 | 53 |  | 0.093718 | -0.014757 | -0.036894 | -0.044414 | -0.049725 | -0.053991 | -0.057264 | -0.059886 | -0.062078 | -0.06391 | -0.065642 | -0.067133 | -0.068426 | -0.069605 | -0.07071 | -0.071681 | -0.072699 | -0.073645 | -0.074723 | -0.075644 | -0.076476 | -0.077427 | -0.078294 | -0.079166 | -0.080085 | -0.080974 | -0.081852 | -0.082678 | -0.083459 | -0.084425 | -0.085213 | -0.085973 | -0.086654 | -0.087365 | -0.087996 | -0.088514 | -0.089077 | -0.089609 | -0.090079 | -0.090435 | -0.090844 | -0.091285 | -0.091586 | -0.091892 | -0.092149 | -0.092439 | -0.092596 | -0.09283 | -0.0931 | -0.093268 | -0.093534 | -0.093718 | -0.094138 | -0.094332 | -0.094553 | -0.094699 | -0.094811 | -0.094813 | -0.094983 | -0.095106 | -0.095133 | -0.095349 | -0.095425 | -0.095464 | -0.095617 | -0.095768 | -0.095789 | -0.095953 | -0.096014 | -0.096096 | -0.09617 | -0.096228 | -0.096405 | -0.096498 | -0.096612 | -0.096689 | -0.096736 | -0.096837 | -0.096868 | -0.097007 | -0.097144 | -0.097262 | -0.097349 | -0.09746 | -0.097496 | -0.097572 | -0.097725 | -0.097781 | -0.097945 | -0.09818 | -0.098187 | -0.098285 | -0.098387 | -0.098457 | -0.098498 | -0.099226 | -0.098438 | -0.098778 | -0.098765 | -0.098902 | -0.098768 | -0.099014
SWA61457 | 56 |  | 0.13426 | -0.038989 | -0.071913 | -0.079612 | -0.085378 | -0.090593 | -0.095164 | -0.09908 | -0.10251 | -0.10574 | -0.10893 | -0.11152 | -0.11368 | -0.11565 | -0.11738 | -0.11885 | -0.12019 | -0.12155 | -0.12283 | -0.12396 | -0.1249 | -0.12578 | -0.12631 | -0.12663 | -0.12699 | -0.12727 | -0.12758 | -0.12803 | -0.12868 | -0.12936 | -0.12979 | -0.12987 | -0.13016 | -0.13047 | -0.13064 | -0.13092 | -0.13117 | -0.13139 | -0.13162 | -0.13182 | -0.132 | -0.13227 | -0.13238 | -0.13267 | -0.13294 | -0.13307 | -0.13327 | -0.1335 | -0.13377 | -0.13398 | -0.1341 | -0.13426 | -0.13482 | -0.13491 | -0.13519 | -0.13534 | -0.13548 | -0.13572 | -0.13587 | -0.13609 | -0.13625 | -0.13643 | -0.13665 | -0.13675 | -0.13688 | -0.13725 | -0.13743 | -0.1375 | -0.13772 | -0.13785 | -0.13801 | -0.13819 | -0.13838 | -0.13861 | -0.13868 | -0.13878 | -0.13904 | -0.13925 | -0.1393 | -0.1395 | -0.13968 | -0.1398 | -0.13997 | -0.14027 | -0.14038 | -0.14059 | -0.14068 | -0.1409 | -0.14104 | -0.14092 | -0.1411 | -0.14122 | -0.14143 | -0.14161 | -0.14172 | -0.14192 | -0.14204 | -0.14245 | -0.14249 | -0.14253 | -0.14281 | -0.14299
SWA61457 | 64 |  | 0.13004 | -0.017526 | -0.050912 | -0.060937 | -0.067095 | -0.072067 | -0.07615 | -0.079407 | -0.082406 | -0.08495 | -0.087115 | -0.089187 | -0.091128 | -0.092854 | -0.094476 | -0.095926 | -0.097342 | -0.098614 | -0.099895 | -0.10109 | -0.10233 | -0.10349 | -0.10468 | -0.10578 | -0.10694 | -0.10803 | -0.10905 | -0.1101 | -0.11116 | -0.11214 | -0.11312 | -0.11421 | -0.11525 | -0.11624 | -0.11724 | -0.1183 | -0.11923 | -0.12012 | -0.121 | -0.1219 | -0.12259 | -0.12345 | -0.12421 | -0.12494 | -0.1256 | -0.12638 | -0.12703 | -0.12771 | -0.12834 | -0.12895 | -0.12952 | -0.13004 | -0.13092 | -0.13149 | -0.13196 | -0.13244 | -0.13304 | -0.13346 | -0.13392 | -0.13427 | -0.1347 | -0.13513 | -0.13542 | -0.13583 | -0.13617 | -0.13645 | -0.13675 | -0.13706 | -0.13733 | -0.13757 | -0.13789 | -0.13814 | -0.13842 | -0.13863 | -0.13884 | -0.13913 | -0.13935 | -0.13952 | -0.13972 | -0.13994 | -0.1401 | -0.14039 | -0.14053 | -0.14066 | -0.14072 | -0.14097 | -0.14114 | -0.14125 | -0.14137 | -0.14164 | -0.14169 | -0.1419 | -0.14209 | -0.14224 | -0.14461 | -0.14252 | -0.14274 | -0.14288 | -0.143 | -0.14322 | -0.1434 | -0.14324
SWA61457 | 65 | 27.8 | 0.129 | 0.031 | 0.124 | 0.103 | 0.096 | 0.094 | 0.094 | 0.095 | 0.096 | 0.098 | 0.099 | 0.1 | 0.101 | 0.102 | 0.103 | 0.104 | 0.105 | 0.106 | 0.106 | 0.107 | 0.108 | 0.109 | 0.11 | 0.111 | 0.112 | 0.112 | 0.113 | 0.114 | 0.115 | 0.115 | 0.116 | 0.116 | 0.117 | 0.118 | 0.119 | 0.119 | 0.12 | 0.12 | 0.121 | 0.122 | 0.123 | 0.123 | 0.124 | 0.124 | 0.125 | 0.126 | 0.126 | 0.127 | 0.127 | 0.128 | 0.128 | 0.129 | 0.128 | 0.129 | 0.129 | 0.13 | 0.13 | 0.131 | 0.131 | 0.132 | 0.133 | 0.133 | 0.133 | 0.134 | 0.134 | 0.135 | 0.136 | 0.136 | 0.136 | 0.136 | 0.137 | 0.137 | 0.138 | 0.138 | 0.139 | 0.139 | 0.14 | 0.14 | 0.14 | 0.141 | 0.141 | 0.141 | 0.141 | 0.142 | 0.142 | 0.142 | 0.143 | 0.143 | 0.143 | 0.144 | 0.144 | 0.145 | 0.145 | 0.146 | 0.146 | 0.146 | 0.147 | 0.147 | 0.147 | 0.148 | 0.148 | 0.148
SWA61457 | 66 | 28 | 0.219 | 0.041 | 0.143 | 0.138 | 0.142 | 0.147 | 0.152 | 0.157 | 0.161 | 0.165 | 0.168 | 0.171 | 0.174 | 0.176 | 0.178 | 0.18 | 0.182 | 0.183 | 0.184 | 0.186 | 0.187 | 0.189 | 0.19 | 0.191 | 0.192 | 0.193 | 0.195 | 0.195 | 0.196 | 0.197 | 0.198 | 0.2 | 0.201 | 0.202 | 0.203 | 0.204 | 0.205 | 0.206 | 0.207 | 0.208 | 0.209 | 0.21 | 0.211 | 0.212 | 0.213 | 0.214 | 0.214 | 0.215 | 0.216 | 0.217 | 0.218 | 0.219 | 0.218 | 0.22 | 0.221 | 0.222 | 0.223 | 0.223 | 0.224 | 0.224 | 0.226 | 0.227 | 0.227 | 0.228 | 0.229 | 0.23 | 0.23 | 0.231 | 0.232 | 0.233 | 0.233 | 0.234 | 0.234 | 0.235 | 0.236 | 0.237 | 0.237 | 0.238 | 0.239 | 0.239 | 0.24 | 0.241 | 0.241 | 0.242 | 0.242 | 0.243 | 0.244 | 0.244 | 0.245 | 0.245 | 0.246 | 0.247 | 0.247 | 0.248 | 0.248 | 0.249 | 0.25 | 0.25 | 0.251 | 0.252 | 0.252 | 0.253
SWA61457 | 67 |  | 0.20266 | -0.025764 | -0.082765 | -0.10099 | -0.11171 | -0.1201 | -0.12661 | -0.13247 | -0.13736 | -0.14167 | -0.1455 | -0.14889 | -0.15189 | -0.15463 | -0.15693 | -0.159 | -0.1608 | -0.16248 | -0.16401 | -0.16552 | -0.16692 | -0.16828 | -0.16967 | -0.17102 | -0.17231 | -0.17356 | -0.17485 | -0.17609 | -0.17727 | -0.17845 | -0.17966 | -0.18093 | -0.18206 | -0.18322 | -0.18442 | -0.18559 | -0.18675 | -0.18787 | -0.18908 | -0.19014 | -0.19132 | -0.19244 | -0.19356 | -0.19465 | -0.19575 | -0.19684 | -0.19795 | -0.19888 | -0.19995 | -0.20072 | -0.20176 | -0.20266 | -0.20412 | -0.20508 | -0.20593 | -0.20676 | -0.2076 | -0.20845 | -0.20924 | -0.20995 | -0.21079 | -0.21152 | -0.21222 | -0.21294 | -0.21363 | -0.21437 | -0.21503 | -0.21564 | -0.21623 | -0.21687 | -0.21744 | -0.21803 | -0.21855 | -0.21916 | -0.2197 | -0.22022 | -0.22072 | -0.22121 | -0.2218 | -0.22223 | -0.22271 | -0.22317 | -0.22371 | -0.22423 | -0.22455 | -0.22509 | -0.22556 | -0.22547 | -0.22636 | -0.22688 | -0.22728 | -0.22772 | -0.22807 | -0.2341 | -0.2289 | -0.22924 | -0.22966 | -0.23008 | -0.23035 | -0.23034 | -0.23123 | -0.23106
SWA61457 | 68 | 28.1 | 0.121 | 0.029 | 0.122 | 0.101 | 0.091 | 0.089 | 0.089 | 0.09 | 0.09 | 0.091 | 0.092 | 0.093 | 0.094 | 0.094 | 0.095 | 0.096 | 0.097 | 0.098 | 0.099 | 0.1 | 0.101 | 0.102 | 0.103 | 0.103 | 0.104 | 0.105 | 0.106 | 0.106 | 0.107 | 0.108 | 0.109 | 0.109 | 0.11 | 0.111 | 0.111 | 0.112 | 0.113 | 0.113 | 0.113 | 0.114 | 0.115 | 0.115 | 0.116 | 0.117 | 0.117 | 0.118 | 0.118 | 0.119 | 0.119 | 0.12 | 0.12 | 0.121 | 0.12 | 0.121 | 0.122 | 0.122 | 0.123 | 0.123 | 0.123 | 0.124 | 0.124 | 0.124 | 0.125 | 0.126 | 0.126 | 0.127 | 0.127 | 0.127 | 0.128 | 0.129 | 0.129 | 0.129 | 0.13 | 0.13 | 0.13 | 0.131 | 0.132 | 0.132 | 0.132 | 0.133 | 0.133 | 0.133 | 0.134 | 0.134 | 0.135 | 0.135 | 0.135 | 0.136 | 0.137 | 0.136 | 0.137 | 0.137 | 0.138 | 0.138 | 0.139 | 0.139 | 0.139 | 0.139 | 0.14 | 0.14 | 0.14 | 0.141
SWA61457 | 70 | 28.1 | 0.12 | 0.029 | 0.11 | 0.097 | 0.088 | 0.086 | 0.087 | 0.087 | 0.088 | 0.089 | 0.09 | 0.091 | 0.092 | 0.093 | 0.094 | 0.094 | 0.095 | 0.096 | 0.096 | 0.097 | 0.098 | 0.1 | 0.101 | 0.101 | 0.102 | 0.103 | 0.103 | 0.104 | 0.105 | 0.106 | 0.107 | 0.107 | 0.108 | 0.108 | 0.109 | 0.11 | 0.11 | 0.111 | 0.112 | 0.112 | 0.113 | 0.113 | 0.114 | 0.115 | 0.115 | 0.116 | 0.117 | 0.117 | 0.118 | 0.119 | 0.119 | 0.12 | 0.119 | 0.12 | 0.122 | 0.122 | 0.123 | 0.124 | 0.125 | 0.125 | 0.126 | 0.127 | 0.127 | 0.128 | 0.129 | 0.13 | 0.131 | 0.132 | 0.132 | 0.133 | 0.134 | 0.135 | 0.136 | 0.137 | 0.137 | 0.138 | 0.139 | 0.14 | 0.141 | 0.142 | 0.143 | 0.144 | 0.144 | 0.146 | 0.147 | 0.148 | 0.149 | 0.15 | 0.152 | 0.153 | 0.154 | 0.156 | 0.157 | 0.158 | 0.16 | 0.161 | 0.163 | 0.165 | 0.167 | 0.169 | 0.171 | 0.172
SWA61457 | 72 | 28.3 | 0.182 | 0.037 | 0.133 | 0.122 | 0.121 | 0.124 | 0.128 | 0.131 | 0.134 | 0.138 | 0.14 | 0.143 | 0.145 | 0.147 | 0.148 | 0.15 | 0.151 | 0.153 | 0.154 | 0.155 | 0.156 | 0.157 | 0.158 | 0.159 | 0.16 | 0.161 | 0.162 | 0.163 | 0.164 | 0.165 | 0.166 | 0.167 | 0.168 | 0.168 | 0.169 | 0.171 | 0.171 | 0.172 | 0.173 | 0.173 | 0.174 | 0.175 | 0.176 | 0.176 | 0.177 | 0.178 | 0.178 | 0.179 | 0.18 | 0.181 | 0.181 | 0.182 | 0.182 | 0.183 | 0.183 | 0.184 | 0.185 | 0.186 | 0.186 | 0.187 | 0.188 | 0.188 | 0.189 | 0.19 | 0.19 | 0.191 | 0.192 | 0.192 | 0.192 | 0.193 | 0.194 | 0.195 | 0.195 | 0.196 | 0.196 | 0.197 | 0.198 | 0.198 | 0.199 | 0.199 | 0.199 | 0.2 | 0.201 | 0.201 | 0.201 | 0.202 | 0.203 | 0.203 | 0.203 | 0.204 | 0.204 | 0.205 | 0.205 | 0.206 | 0.207 | 0.207 | 0.207 | 0.208 | 0.209 | 0.209 | 0.21 | 0.21

## VI
Lot No. | Serial No.
SWA61457 | 5 | probed at Tsukuba, not heavyly damaged
SWA61457 | 10 | probed at Tsukuba, not heavyly damaged
SWA61457 | 11 | probed at Tsukuba, not heavyly damaged
SWA61457 | 21 | probed at Tsukuba, not heavyly damaged
SWA61457 | 26 | probed at Tsukuba, not heavyly damaged
SWA61457 | 53 | probed at Tsukuba, not heavyly damaged
SWA61457 | 56 | probed at Tsukuba, not heavyly damaged
SWA61457 | 64 | probed at Tsukuba, not heavyly damaged
SWA61457 | 65 | ok
SWA61457 | 66 | ok
SWA61457 | 67 | probed at Tsukuba, not heavyly damaged
SWA61457 | 68 | ok
SWA61457 | 70 | ok
SWA61457 | 72 | ok

## MainPage
[7 empty] | Leakage Current[nA] | [100 empty] | Vfd[V] | NG channel
Lot No. | Serial No. | Location | QA | assembled | V.I. | I.V. | 0 | 10 | 20 | 30 | 40 | 50 | 60 | 70 | 80 | 90 | 100 | 110 | 120 | 130 | 140 | 150 | 160 | 170 | 180 | 190 | 200 | 210 | 220 | 230 | 240 | 250 | 260 | 270 | 280 | 290 | 300 | 310 | 320 | 330 | 340 | 350 | 360 | 370 | 380 | 390 | 400 | 410 | 420 | 430 | 440 | 450 | 460 | 470 | 480 | 490 | 500 | 510 | 520 | 530 | 540 | 550 | 560 | 570 | 580 | 590 | 600 | 610 | 620 | 630 | 640 | 650 | 660 | 670 | 680 | 690 | 700 | 710 | 720 | 730 | 740 | 750 | 760 | 770 | 780 | 790 | 800 | 810 | 820 | 830 | 840 | 850 | 860 | 870 | 880 | 890 | 900 | 910 | 920 | 930 | 940 | 950 | 960 | 970 | 980 | 990 | 1000 |  | Type | Ch. No. | Type | Ch. No. | Type | Ch. No. | Type | Ch. No.
SWA61457 | 5 | Tsukuba | passed |  | ok | ok | 4.988 | 34.79 | 42.01 | 46.44 | 50.12 | 52.72 | 54.9 | 56.83 | 58.54 | 60.03 | 61.37 | 62.63 | 63.76 | 64.78 | 65.73 | 66.66 | 67.51 | 68.35 | 69.18 | 69.99 | 70.77 | 71.55 | 72.34 | 73.08 | 73.83 | 74.55 | 75.25 | 75.92 | 76.62 | 77.29 | 77.95 | 78.6 | 79.26 | 79.87 | 80.5 | 81.17 | 81.76 | 82.36 | 82.91 | 83.52 | 84.05 | 84.57 | 85.12 | 85.72 | 86.22 | 86.75 | 87.24 | 87.77 | 88.21 | 88.96 | 94.99 | 93.12 | 99.76 | 100.69 | 97.53 | 98.01 | 98.37 | 92.78 | 93.24 | 93.66 | 94.14 | 94.59 | 95.02 | 95.46 | 95.9 | 96.35 | 96.74 | 97.21 | 97.58 | 98.03 | 98.42 | 98.86 | 99.26 | 99.7 | 100.1 | 100.52 | 100.98 | 101.43 | 101.88 | 102.35 | 102.86 | 103.39 | 104.02 | 104.71 | 105.45 | 106.35 | 107.35 | 108.63 | 110.73 | 113.63 | 116.62 | 121.7 | 131.24 | 141.97 | 150.39 | 166.21 | 186.8 | 220.3 | 240.2 | 261.7 | 277.2 | 160 | implant open | RU62
SWA61457 | 10 | Tsukuba | passed |  | ok | ok | 4.919 | 40.66 | 49.53 | 55.02 | 59.42 | 62.6 | 65.17 | 67.42 | 69.35 | 71.11 | 72.68 | 74.11 | 75.42 | 76.6 | 77.73 | 78.8 | 79.86 | 80.81 | 81.88 | 82.83 | 83.79 | 84.75 | 85.6 | 86.55 | 87.37 | 88.29 | 89.11 | 89.94 | 90.81 | 91.59 | 92.43 | 93.2 | 94.05 | 94.76 | 95.54 | 96.29 | 96.98 | 97.71 | 98.48 | 99.06 | 99.83 | 100.5 | 101.22 | 101.85 | 102.52 | 103.13 | 103.76 | 104.86 | 111.16 | 113.26 | 115.97 | 116.7 | 114.09 | 114.54 | 114.14 | 109.5 | 110.08 | 110.67 | 111.19 | 111.79 | 112.29 | 112.88 | 113.41 | 113.96 | 114.51 | 114.96 | 115.52 | 116.03 | 116.57 | 117.05 | 117.57 | 118.04 | 118.56 | 119.08 | 119.55 | 120.03 | 120.52 | 120.99 | 121.48 | 121.93 | 122.44 | 122.86 | 123.35 | 123.78 | 124.23 | 124.7 | 125.14 | 125.63 | 126.05 | 126.53 | 126.93 | 127.39 | 127.89 | 128.29 | 128.76 | 129.16 | 129.59 | 130.07 | 130.45 | 130.94 | 131.38 | 160 | Implant open | IU125 | Implant open | IU241 | Implant open | IU244
SWA61457 | 11 | Tsukuba | passed |  | ok | ok | 4.784 | 47.6 | 57.77 | 63.77 | 68.5 | 71.89 | 74.73 | 77.15 | 79.25 | 81.13 | 82.81 | 84.35 | 85.77 | 87.03 | 88.22 | 89.39 | 90.49 | 91.55 | 92.63 | 93.65 | 94.67 | 95.64 | 96.6 | 97.53 | 98.47 | 99.38 | 100.26 | 101.12 | 102 | 102.85 | 103.67 | 104.51 | 105.35 | 106.16 | 106.91 | 107.7 | 108.43 | 109.2 | 109.91 | 110.59 | 111.3 | 112.05 | 112.75 | 113.43 | 114.1 | 114.75 | 115.4 | 116.41 | 122.43 | 121.68 | 127.3 | 128.21 | 120.23 | 125.9 | 125.92 | 121.2 | 121.77 | 122.38 | 122.96 | 123.47 | 124.08 | 124.61 | 125.19 | 125.69 | 126.25 | 126.79 | 127.25 | 127.81 | 128.31 | 128.85 | 129.33 | 129.82 | 130.33 | 130.82 | 131.34 | 131.77 | 132.28 | 132.75 | 133.2 | 133.72 | 134.16 | 134.69 | 135.09 | 135.61 | 136.07 | 136.5 | 137 | 137.47 | 137.94 | 138.41 | 138.85 | 139.34 | 139.77 | 140.25 | 140.76 | 141.15 | 141.66 | 142.1 | 142.62 | 143.08 | 143.55 | 160 | Implant open | IU183
SWA61457 | 21 | Tsukuba | passed |  | ok | ok | 4.935 | 38.64 | 46.89 | 52.28 | 55.97 | 58.81 | 61.22 | 63.22 | 65.03 | 66.61 | 68.03 | 69.35 | 70.58 | 71.63 | 72.66 | 73.65 | 74.58 | 75.47 | 76.41 | 77.32 | 78.21 | 79.09 | 79.94 | 80.73 | 81.54 | 82.33 | 83.11 | 83.87 | 84.65 | 85.38 | 86.13 | 86.87 | 87.61 | 88.27 | 89 | 89.66 | 90.3 | 90.96 | 91.58 | 92.29 | 92.92 | 93.54 | 94.15 | 94.72 | 95.34 | 95.94 | 101.04 | 103.33 | 107.15 | 108.01 | 107.68 | 105.59 | 106.66 | 100.6 | 101.16 | 101.68 | 102.18 | 102.73 | 103.21 | 103.73 | 104.24 | 104.74 | 105.19 | 105.71 | 106.16 | 106.67 | 107.12 | 107.6 | 108.06 | 108.48 | 108.95 | 109.41 | 109.87 | 110.3 | 110.73 | 111.18 | 111.6 | 112.03 | 112.47 | 112.91 | 113.33 | 113.74 | 114.15 | 114.55 | 114.98 | 115.37 | 115.78 | 116.17 | 116.61 | 116.97 | 117.37 | 117.78 | 118.14 | 118.55 | 118.91 | 119.29 | 119.69 | 120.08 | 120.45 | 120.83 | 121.22 | 150 | Nothing
SWA61457 | 26 | Tsukuba | passed |  | ok | ok | 14.443 | 51.93 | 56.93 | 62.32 | 61.68 | 63.02 | 65.44 | 67.55 | 69.38 | 71 | 72.48 | 73.81 | 75.06 | 76.16 | 77.23 | 78.25 | 79.23 | 80.14 | 81.13 | 81.99 | 82.9 | 83.76 | 84.62 | 85.44 | 86.25 | 87.09 | 87.85 | 88.63 | 89.37 | 90.14 | 90.84 | 91.6 | 92.28 | 92.99 | 93.69 | 94.31 | 95 | 95.6 | 96.29 | 96.88 | 97.51 | 98.08 | 98.7 | 99.27 | 99.85 | 100.43 | 100.98 | 101.56 | 102.09 | 102.62 | 103.15 | 103.69 | 104.22 | 104.72 | 105.23 | 105.72 | 106.22 | 106.72 | 107.22 | 107.65 | 108.16 | 108.63 | 109.08 | 109.54 | 109.97 | 110.47 | 110.84 | 111.33 | 111.74 | 112.16 | 112.63 | 113.01 | 113.45 | 113.85 | 114.26 | 114.67 | 115.05 | 115.49 | 115.85 | 116.29 | 116.69 | 117.08 | 117.45 | 117.83 | 118.22 | 118.6 | 118.99 | 119.34 | 119.73 | 120.1 | 120.48 | 120.87 | 121.24 | 121.59 | 121.92 | 122.3 | 122.65 | 123.01 | 123.4 | 123.76 | 124.12 | 150 | Nothing
SWA61457 | 53 | Tsukuba | passed |  | ok | ok | 0.8498 | 36.75 | 44.13 | 49.1 | 53.15 | 55.99 | 58.38 | 60.33 | 61.96 | 63.46 | 64.73 | 65.91 | 66.98 | 67.97 | 68.86 | 69.75 | 70.51 | 71.33 | 72.06 | 72.8 | 73.49 | 74.18 | 74.84 | 75.54 | 76.11 | 76.76 | 77.29 | 77.87 | 78.44 | 78.94 | 79.46 | 80.03 | 80.49 | 80.97 | 81.48 | 81.9 | 82.41 | 82.82 | 83.67 | 90.01 | 93.26 | 94.3 | 94.82 | 91.74 | 92.44 | 89.29 | 86.82 | 87.26 | 87.6 | 88.04 | 88.37 | 88.8 | 89.13 | 89.52 | 89.83 | 90.24 | 90.57 | 90.92 | 91.26 | 91.63 | 91.96 | 92.31 | 92.64 | 92.94 | 93.27 | 93.57 | 93.9 | 94.23 | 94.53 | 94.82 | 95.12 | 95.4 | 95.68 | 95.98 | 96.27 | 96.54 | 96.8 | 97.09 | 97.34 | 97.61 | 97.87 | 98.13 | 98.4 | 98.63 | 98.87 | 99.17 | 99.42 | 99.68 | 99.9 | 100.15 | 100.41 | 100.65 | 100.94 | 101.22 | 101.52 | 101.76 | 102.06 | 102.34 | 102.69 | 102.95 | 103.28 | 140 | Nothing
SWA61457 | 56 | Tsukuba | passed |  | ok | ok | 5.689 | 52.46 | 64.96 | 71.25 | 75.25 | 78.2 | 80.67 | 82.81 | 84.66 | 86.31 | 87.81 | 89.19 | 90.45 | 91.58 | 92.63 | 93.67 | 94.65 | 95.57 | 96.52 | 97.42 | 98.3 | 99.16 | 100.01 | 100.81 | 101.6 | 102.42 | 103.16 | 103.92 | 104.65 | 105.39 | 106.17 | 107.09 | 108.15 | 109.23 | 110 | 110.7 | 111.31 | 111.96 | 112.59 | 113.19 | 113.77 | 114.38 | 114.98 | 115.52 | 116.14 | 116.69 | 117.22 | 117.79 | 118.33 | 118.88 | 119.39 | 119.92 | 120.44 | 120.94 | 121.44 | 121.94 | 122.43 | 122.93 | 123.39 | 123.88 | 124.33 | 124.81 | 125.27 | 125.82 | 126.38 | 127.13 | 128.12 | 130.25 | 139.71 | 214.8 | 437.2 | 733.9 | 1058.8 | 1417.9 | 1800.3 | 2168 | 2540 | 2948 | 3476 | 4230 | 5063 | 5881 | 6713 | 7560 | 8384 | 9237 | 10060 | 10871 | 11689 | 13280 | 21830 | [10 empty] | 150 | Nothing
SWA61457 | 64 | Tsukuba | passed |  | ok | ok | 14.229 | 59.32 | 62.81 | 73.04 | 77.05 | 75.2 | 78.25 | 80.85 | 83.14 | 85.13 | 86.93 | 88.5 | 89.99 | 91.27 | 92.41 | 93.6 | 94.59 | 95.63 | 96.6 | 97.56 | 98.48 | 99.42 | 100.33 | 101.14 | 102.03 | 102.84 | 103.66 | 104.47 | 105.23 | 106.02 | 106.72 | 107.48 | 108.21 | 108.89 | 109.62 | 110.28 | 110.99 | 111.62 | 112.31 | 112.94 | 113.6 | 114.23 | 114.87 | 115.45 | 116.08 | 116.66 | 117.24 | 117.83 | 118.39 | 118.95 | 119.48 | 120.04 | 120.55 | 121.08 | 121.61 | 122.14 | 122.66 | 123.17 | 123.67 | 124.14 | 124.65 | 125.16 | 125.62 | 126.1 | 126.61 | 127.05 | 127.52 | 128.01 | 128.42 | 128.89 | 129.32 | 129.77 | 130.22 | 130.66 | 131.08 | 131.51 | 131.92 | 132.34 | 132.74 | 133.15 | 133.56 | 133.94 | 134.34 | 134.7 | 135.09 | 135.46 | 135.82 | 136.21 | 136.56 | 136.94 | 137.29 | 137.64 | 137.99 | 138.37 | 138.72 | 139.03 | 139.42 | 139.73 | 140.06 | 140.42 | 140.77 | 160 | Nothing
SWA61457 | 65 | Tsukuba | passed |  | ok | ok | 4.978 | 44.47 | 53.84 | 59.41 | 63.72 | 67.1 | 69.86 | 72.28 | 74.4 | 76.29 | 77.94 | 79.47 | 80.85 | 82.09 | 83.23 | 84.35 | 85.37 | 86.34 | 87.31 | 88.26 | 89.15 | 90.06 | 90.92 | 91.77 | 92.6 | 93.45 | 94.29 | 95.07 | 95.86 | 96.6 | 97.33 | 98.07 | 98.8 | 99.45 | 100.15 | 100.88 | 101.54 | 102.19 | 102.86 | 103.47 | 104.09 | 104.75 | 110.65 | 112.31 | 116.09 | 117.12 | 116.19 | 114.62 | 115.56 | 109.57 | 110.11 | 110.66 | 111.18 | 111.69 | 112.2 | 112.7 | 113.18 | 113.67 | 114.16 | 114.63 | 115.12 | 115.57 | 116.02 | 116.49 | 116.92 | 117.39 | 117.82 | 118.27 | 118.67 | 119.09 | 119.55 | 119.94 | 120.36 | 120.82 | 121.21 | 121.6 | 121.98 | 122.44 | 122.83 | 123.23 | 123.62 | 123.98 | 124.38 | 124.74 | 125.13 | 125.53 | 125.93 | 126.22 | 126.62 | 127.01 | 127.37 | 127.73 | 128.07 | 128.42 | 128.77 | 129.1 | 129.48 | 129.78 | 130.18 | 130.52 | 130.83 | 160 | nothing
SWA61457 | 66 | Tsukuba | passed |  | ok | ok | 4.458 | 78.34 | 99.06 | 110.42 | 119.16 | 125.88 | 131.59 | 136.55 | 140.9 | 144.69 | 148.07 | 150.96 | 153.53 | 155.65 | 157.49 | 159.09 | 160.48 | 161.79 | 163.1 | 164.32 | 165.54 | 166.78 | 167.95 | 169.11 | 170.29 | 171.45 | 172.61 | 173.74 | 174.93 | 176.03 | 177.15 | 178.25 | 179.32 | 180.4 | 181.5 | 182.5 | 183.5 | 184.6 | 185.6 | 186.7 | 187.7 | 188.7 | 189.7 | 190.7 | 191.8 | 198.3 | 200 | 204.1 | 205.4 | 205.2 | 203.6 | 205 | 199.1 | 200.1 | 201 | 201.8 | 202.7 | 203.5 | 204.3 | 205.1 | 205.9 | 206.7 | 207.5 | 208.3 | 209 | 209.7 | 210.5 | 211.2 | 211.9 | 212.7 | 213.4 | 214.1 | 214.7 | 215.5 | 216.1 | 216.7 | 217.4 | 218.1 | 218.8 | 219.4 | 220 | 220.6 | 221.2 | 221.9 | 222.5 | 223.1 | 223.8 | 224.4 | 225 | 225.6 | 226.2 | 226.8 | 227.4 | 228 | 228.6 | 229.2 | 229.8 | 230.4 | 231 | 231.6 | 232.2 | 160 | nothing
SWA61457 | 67 | Tsukuba | passed |  | ok | ok | 4.426 | 78.29 | 98.23 | 109.49 | 117.47 | 123.76 | 129.17 | 133.77 | 137.82 | 141.36 | 144.47 | 147.24 | 149.7 | 151.73 | 153.51 | 155.08 | 156.48 | 157.77 | 159.07 | 160.29 | 161.51 | 162.76 | 163.92 | 165.1 | 166.21 | 167.4 | 168.47 | 169.59 | 170.68 | 171.75 | 172.75 | 173.87 | 174.9 | 175.91 | 176.93 | 177.89 | 178.88 | 179.84 | 180.4 | 187.8 | 192.5 | 193.5 | 192.7 | 191.8 | 193.2 | 187.5 | 188.3 | 189.2 | 190 | 190.9 | 191.7 | 192.5 | 193.3 | 194.1 | 194.8 | 195.6 | 196.4 | 197.1 | 197.8 | 198.6 | 199.3 | 200 | 200.7 | 201.4 | 202.1 | 202.8 | 203.5 | 204.1 | 204.8 | 205.5 | 206.1 | 206.8 | 207.4 | 208.1 | 208.7 | 209.3 | 209.9 | 210.6 | 211.2 | 211.8 | 212.4 | 213 | 213.6 | 214.2 | 214.8 | 215.4 | 215.9 | 216.5 | 217 | 217.5 | 218.1 | 218.7 | 219.2 | 219.8 | 220.3 | 220.8 | 221.4 | 221.9 | 222.4 | 222.9 | 223.5 | 160 | implant open | RU136
SWA61457 | 68 | Tsukuba | passed |  | ok | ok | 4.949 | 37.96 | 46.15 | 51.21 | 55.28 | 58.21 | 60.75 | 62.93 | 64.9 | 66.62 | 68.19 | 69.62 | 70.91 | 72.09 | 73.13 | 74.17 | 75.13 | 76.07 | 76.97 | 77.86 | 78.71 | 79.56 | 80.37 | 81.16 | 81.98 | 82.75 | 83.52 | 84.3 | 85.05 | 85.75 | 86.47 | 87.18 | 87.84 | 88.54 | 89.14 | 89.82 | 90.48 | 91.11 | 91.75 | 92.33 | 92.93 | 93.53 | 94.5 | 100.61 | 101.66 | 105.35 | 106.1 | 101.36 | 103.78 | 103.57 | 98.72 | 99.28 | 99.76 | 100.28 | 100.77 | 101.27 | 101.73 | 102.26 | 102.72 | 103.17 | 103.66 | 104.12 | 104.57 | 105.02 | 105.49 | 105.94 | 106.35 | 106.8 | 107.23 | 107.64 | 108.1 | 108.51 | 108.91 | 109.34 | 109.74 | 110.17 | 110.57 | 110.96 | 111.35 | 111.76 | 112.09 | 112.49 | 112.9 | 113.26 | 113.6 | 113.97 | 114.35 | 114.74 | 115.06 | 115.42 | 115.81 | 116.18 | 116.53 | 116.86 | 117.23 | 117.57 | 117.9 | 118.25 | 118.65 | 118.97 | 119.34 | 150 | nothing
SWA61457 | 70 | Tsukuba | passed |  | ok | ok | 4.959 | 36.88 | 44.63 | 49.51 | 53.32 | 56.52 | 59 | 61.12 | 63 | 64.7 | 66.19 | 67.57 | 68.83 | 69.98 | 71.02 | 72.04 | 73 | 73.93 | 74.85 | 75.74 | 76.64 | 77.52 | 78.33 | 79.13 | 79.93 | 80.74 | 81.51 | 82.25 | 83.01 | 83.73 | 84.52 | 85.24 | 85.96 | 86.66 | 87.35 | 88.05 | 88.72 | 89.42 | 90.05 | 90.77 | 91.46 | 92.12 | 92.83 | 93.44 | 94.17 | 94.86 | 95.78 | 102.57 | 106.47 | 107.51 | 108.33 | 105.52 | 106.63 | 102.47 | 101.69 | 102.5 | 103.39 | 104.22 | 105.06 | 105.8 | 106.66 | 107.7 | 108.59 | 109.61 | 110.53 | 111.41 | 112.49 | 113.47 | 114.45 | 115.4 | 116.88 | 117.71 | 118.88 | 120.18 | 121.28 | 122.39 | 123.62 | 125.01 | 126.16 | 127.39 | 128.87 | 129.94 | 131.51 | 133.36 | 134.05 | 135.32 | 137.27 | 139.56 | 141.47 | 142.31 | 144.42 | 145.99 | 147.62 | 149.89 | 151.55 | 154.54 | 156.21 | 158.08 | 160.51 | 163.64 | 166.22 | 160 | nothing
SWA61457 | 72 | Tsukuba | passed |  | ok | ok | 4.564 | 59.68 | 75.27 | 84.49 | 91.57 | 97.06 | 101.73 | 105.76 | 109.3 | 112.42 | 115.2 | 117.63 | 119.8 | 121.6 | 123.18 | 124.56 | 125.77 | 126.91 | 128.07 | 129.15 | 130.21 | 131.3 | 132.31 | 133.35 | 134.32 | 135.36 | 136.32 | 137.3 | 138.26 | 139.2 | 140.13 | 141.07 | 142.01 | 142.88 | 143.8 | 144.67 | 145.53 | 146.37 | 147.23 | 148.09 | 148.88 | 149.72 | 150.5 | 151.29 | 152.1 | 152.85 | 153.62 | 154.37 | 155.09 | 155.83 | 156.53 | 157.28 | 157.96 | 158.64 | 159.34 | 160 | 160.66 | 161.34 | 161.98 | 162.6 | 163.23 | 163.86 | 164.47 | 165.05 | 165.66 | 166.23 | 166.8 | 167.38 | 167.94 | 168.48 | 169.06 | 169.6 | 170.11 | 170.69 | 171.18 | 171.71 | 172.41 | 172.76 | 173.27 | 173.77 | 174.3 | 174.8 | 175.29 | 175.81 | 176.31 | 176.78 | 177.28 | 177.78 | 178.27 | 178.79 | 179.24 | 179.75 | 180.2 | 180.73 | 181.2 | 181.69 | 182.2 | 182.68 | 183.1 | 183.6 | 184.1 | 160 | nothing