## summary
SENSOR TYPE | Axial
SERIAL NUMBER: | A00073
FDV(HPK) | 110
FDV (Tsukuba) | 100.0793
Implant-Break
Implant-open
Implant-short
Resistor-Break
Oxide-Punchthrough
Short
Open

## CV
%NEWTEST
SERIAL NUMBER: | A00073
TEST MADE BY: | Tsukuba
LOCATION NAME: | Tsukuba
TEST DATE: | Jul/1/2003
PASSED | YES
%Test_Rawdata
FILENAME: | CV_A00073.dat
#CV
TEMPERATURE(C): | 28.7
DEPLETION V | 100.0793
30 | 0.1598234
150 | 0.9043637
100 | 0.5946296
500 | 0.598696
2.079588 | 0.001807035
11.774422 | 0.04016354
21.586507 | 0.1082883
31.33899 | 0.1673532
41.090255 | 0.22846
50.846311 | 0.2891285
60.642801 | 0.3503185
70.397611 | 0.4104191
80.180339 | 0.4692854
89.960351 | 0.5231267
99.736153 | 0.5600052
109.4813 | 0.5773012
119.25414 | 0.5840445
129.06466 | 0.5869745
138.83563 | 0.588642
148.59269 | 0.5894829
158.3478 | 0.591352
168.1349 | 0.5905888
177.91204 | 0.5908612
187.67041 | 0.5928647
197.47795 | 0.5937238
207.2402 | 0.5923355
217.01337 | 0.5948875
226.78911 | 0.5937147
236.59815 | 0.5935409
246.38396 | 0.5950436
256.12658 | 0.5970314
265.91496 | 0.5970314
275.72294 | 0.5967824
285.45233 | 0.5958522
295.22117 | 0.5958982
305.03281 | 0.5963493
314.81214 | 0.5965335
324.59204 | 0.5968009
334.38284 | 0.597216
344.21048 | 0.5970499
353.97725 | 0.5976224
363.7727 | 0.5977887
373.58162 | 0.5977055
383.37726 | 0.59839
393.13405 | 0.5971699
402.93641 | 0.5974099
412.75726 | 0.5990015
422.55845 | 0.598983
432.3287 | 0.5978627
442.13233 | 0.5991963
451.95168 | 0.5989366
461.75641 | 0.5983993
471.55235 | 0.5994282
481.38836 | 0.6010466
491.21341 | 0.5992241
500.41823 | 0.5990108
510.22741 | 0.6002645
520.00571 | 0.5996882
529.7651 | 0.5987234
539.54642 | 0.5997532
549.35104 | 0.5995489
559.13142 | 0.5991684
568.90229 | 0.599419
578.67826 | 0.5993076
588.49467 | 0.5986771
598.25291 | 0.6016155
608.03618 | 0.5997532
617.84395 | 0.6007578
627.61065 | 0.6007112
637.37968 | 0.6007764
647.15574 | 0.600311
656.96467 | 0.5990571
666.74803 | 0.5990386
676.51086 | 0.6001157
686.32903 | 0.6018208
696.13382 | 0.6014382
705.87041 | 0.6010093
715.63805 | 0.6017368
725.48313 | 0.6014195
735.27636 | 0.6012889
745.03147 | 0.6011398
754.75679 | 0.6013449
764.60416 | 0.6015315
774.38048 | 0.6017835
784.17211 | 0.6021571
793.97934 | 0.6018022
803.75324 | 0.6015035
813.52711 | 0.6021852
823.32069 | 0.6019889
833.29347 | 0.6017741
842.98634 | 0.6020076
852.70012 | 0.602101
862.54541 | 0.6019609
872.34151 | 0.6025405
882.11552 | 0.602101
891.89512 | 0.6022412
901.72079 | 0.6025311
911.5259 | 0.6023628
921.31179 | 0.6024376
931.10643 | 0.6024095
940.92751 | 0.6023908
950.71281 | 0.6027182
960.54189 | 0.6029429
970.38466 | 0.6021571
980.72985 | 0.6030084

## IV
%NEWTEST
SERIAL NUMBER: | A00073
TEST MADE BY: | Tsukuba
LOCATION NAME: | Tsukuba
TEST DATE: | Jul/1/2003
PASSED | YES
%Test_Rawdata
FILENAME: | IV_A00073.dat
#IV
TEMPERATURE(C): | 28.7
2.079588 | 32.1
11.774422 | 129.1
21.586507 | 152.35
31.33899 | 166.75
41.090255 | 179.1
50.846311 | 189.35
60.642801 | 194.25
70.397611 | 200.65
80.180339 | 205.95
89.960351 | 210.4
99.736153 | 213.95
109.4813 | 217.05
119.25414 | 220.45
129.06466 | 223.15
138.83563 | 225.95
148.59269 | 228.65
158.3478 | 231.35
168.1349 | 234.15
177.91204 | 236.6
187.67041 | 238.85
197.47795 | 241.2
207.2402 | 243.4
217.01337 | 245.5
226.78911 | 247.4
236.59815 | 249.3
246.38396 | 250.9
256.12658 | 252.5
265.91496 | 253.7
275.72294 | 255.4
285.45233 | 253.25
295.22117 | 257.8
305.03281 | 255.8
314.81214 | 260.05
324.59204 | 257.95
334.38284 | 260.75
344.21048 | 262.25
353.97725 | 263.5
363.7727 | 263.9
373.58162 | 262.3
383.37726 | 265.9
393.13405 | 263.5
402.93641 | 267.3
412.75726 | 264.7
422.55845 | 268.4
432.3287 | 265.95
442.13233 | 269.6
451.95168 | 266.95
461.75641 | 270.65
471.55235 | 268
481.38836 | 271.65
491.21341 | 269
500.41823 | 272.7
510.22741 | 269.25
520.00571 | 273.95
529.7651 | 270.5
539.54642 | 274.85
549.35104 | 271.25
559.13142 | 275.75
568.90229 | 272.15
578.67826 | 276.7
588.49467 | 273.1
598.25291 | 277.55
608.03618 | 273.9
617.84395 | 278.4
627.61065 | 277.65
637.37968 | 278
647.15574 | 275.25
656.96467 | 279.85
666.74803 | 276.2
676.51086 | 276.45
686.32903 | 281.1
696.13382 | 281.25
705.87041 | 278.3
715.63805 | 277.95
725.48313 | 280.9
735.27636 | 280.35
745.03147 | 282.55
754.75679 | 283.3
764.60416 | 281.1
774.38048 | 280.15
784.17211 | 280.55
793.97934 | 280.85
803.75324 | 281.25
813.52711 | 281.55
823.32069 | 281.85
833.29347 | 286.35
842.98634 | 282.95
852.70012 | 282.75
862.54541 | 287.15
872.34151 | 284
882.11552 | 284.45
891.89512 | 284.15
901.72079 | 284.65
911.5259 | 285.05
921.31179 | 289.35
931.10643 | 286.15
940.92751 | 286
950.71281 | 286.3
960.54189 | 286.55
970.38466 | 286.95
980.72985 | 291
#
#
#
#
#
#
#
#
#

## HPK
%ITEM
SERIAL NUMBER | A00073
%TEST
TEST DATE | 2003-01-01
PROBLEM | NO
PASSED | YES
%DATA
TEMPERATURE(C) | 25
I_LEAK500V(microA) | 0.2339
I_LEAK700V(microA) | 0.2496
Vdep(V) | 110
%DEFECT
Implant-Break
Implant-open
Implant-short
Resistor-Break
Oxide-Punchthrough
Short
Open
#
#
#
#
#
#
#
#
%RAWDATA
#IV
0 | 7.722
10 | 100.47
20 | 121.44
30 | 134.98
40 | 145.8
50 | 153.77
60 | 160.17
70 | 165.43
80 | 169.83
90 | 173.47
100 | 176.54
110 | 179.2
120 | 177.88
130 | 193.7
140 | 196.8
150 | 199.2
160 | 191
170 | 188.4
180 | 189.9
190 | 195.4
200 | 197.1
210 | 198.7
220 | 200.3
230 | 201.8
240 | 203.3
250 | 204.7
260 | 206.1
270 | 207.5
280 | 208.8
290 | 210.1
300 | 211.4
310 | 212.7
320 | 214
330 | 215.3
340 | 216.4
350 | 217.7
360 | 218.9
370 | 220.1
380 | 221.2
390 | 222.3
400 | 223.5
410 | 224.6
420 | 225.7
430 | 226.8
440 | 227.8
450 | 228.9
460 | 229.9
470 | 230.9
480 | 231.9
490 | 232.9
500 | 233.9
510 | 234.8
520 | 235.8
530 | 236.7
540 | 237.6
550 | 238.5
560 | 239.3
570 | 240.2
580 | 241
590 | 241.9
600 | 242.6
610 | 243.4
620 | 244.2
630 | 244.9
640 | 245.6
650 | 246.3
660 | 247
670 | 247.7
680 | 248.3
690 | 248.9
700 | 249.6
710 | 250.2
720 | 250.8
730 | 251.4
740 | 251.9
750 | 252.5
760 | 253
770 | 253.6
780 | 254.1
790 | 254.6
800 | 255.1
810 | 255.7
820 | 256.2
830 | 256.7
840 | 257.1
850 | 257.6
860 | 258.1
870 | 258.6
880 | 259
890 | 259.5
900 | 260
910 | 260.4
920 | 260.9
930 | 261.3
940 | 261.8
950 | 262.2
960 | 262.6
970 | 263.1
980 | 263.5
990 | 263.9
1000 | 264.3
%RAWDATA
#CV
50 | 1814.58
60 | 1650.21
70 | 1524.82
80 | 1427.43
90 | 1358.12
100 | 1322.03
110 | 1308.82
120 | 1303.65
130 | 1301.46
140 | 1299.95
150 | 1298.81
160 | 1297.89
170 | 1297.17
180 | 1296.51
190 | 1295.98
200 | 1295.44
210 | 1295.09
220 | 1294.6
230 | 1294.24
240 | 1293.83
250 | 1293.63
260 | 1293.27
270 | 1292.95
280 | 1292.78
#
#
#
#
#
#
#
#
#
#
#
#
#
#
#
#
#
#
#
#
#
#
#
#
#
#
#
#
#
#
#
#
#
#
#
#
#
#
#
#
#
#
#
#
#
#
#
#
#
#
#
#
#
#
#
#
#
#
#
#
#
#
#
#