## summary
SENSOR TYPE | Axial
SERIAL NUMBER: | A00123
FDV(HPK) | 110
FDV (Tsukuba) | 98.95833
Implant-open
Implant-short
Resistor-Break
Oxide-Punchthrough
Short
Open

## CV
%NEWTEST
SERIAL NUMBER: | A00123
TEST MADE BY: | Tsukuba
LOCATION NAME: | Tsukuba
TEST DATE: | Jul/1/2003
PASSED | YES
%Test_Rawdata
FILENAME: | CV_A00123.dat
#CV
TEMPERATURE(C): | 28.1
DEPLETION V | 98.95833
30 | 0.1614399
150 | 0.9165739
100 | 0.5953906
500 | 0.5995772
2.057801 | 0.001921915
11.758211 | 0.04127179
21.57415 | 0.1093327
31.329125 | 0.1688655
41.088335 | 0.2308593
50.848935 | 0.292516
60.6495 | 0.3548066
70.409467 | 0.4157341
80.197628 | 0.4760116
89.9863 | 0.5284259
99.764737 | 0.5624859
109.51035 | 0.5784961
119.28412 | 0.586561
129.10227 | 0.5886781
138.87161 | 0.5903256
148.6213 | 0.5912247
158.40176 | 0.5916068
168.19377 | 0.5925088
177.9753 | 0.5929468
187.73601 | 0.5938062
197.54724 | 0.594035
207.31102 | 0.5945573
217.08818 | 0.5945573
226.86606 | 0.5951629
236.67704 | 0.5954017
246.46541 | 0.5958246
256.21365 | 0.5964414
266.00213 | 0.5961651
275.81338 | 0.5965981
285.54727 | 0.5967548
295.3207 | 0.5970776
305.13623 | 0.5972345
314.91311 | 0.5975207
324.69515 | 0.5977887
334.47307 | 0.5980199
344.29295 | 0.5974191
354.07699 | 0.5978349
363.87223 | 0.5977148
373.68156 | 0.5979829
383.48149 | 0.5990571
393.24533 | 0.5999298
403.04044 | 0.5977702
412.87018 | 0.5982234
422.67168 | 0.5984456
432.44499 | 0.5985011
442.25342 | 0.6003296
452.07533 | 0.6006833
461.88497 | 0.6018862
471.68316 | 0.6006367
481.52069 | 0.5987698
491.3439 | 0.6013262
500.54781 | 0.6001064
510.35392 | 0.6000971
520.13713 | 0.6002924
529.90224 | 0.6021758
539.67906 | 0.6017741
549.47898 | 0.6009347
559.26458 | 0.6007764
569.03862 | 0.6007857
578.80866 | 0.6010279
588.61883 | 0.6009906
598.39117 | 0.6010838
608.1725 | 0.6013169
617.97608 | 0.6014475
627.74371 | 0.6013822
637.50302 | 0.6015035
647.2845 | 0.6018115
657.09547 | 0.6016061
666.877 | 0.6015968
676.63931 | 0.6018395
686.4395 | 0.6016621
696.23284 | 0.6019983
706.01102 | 0.6020637
715.76794 | 0.6020637
725.59697 | 0.6020637
735.38917 | 0.602073
745.13141 | 0.6021291
754.90619 | 0.6022693
764.72658 | 0.602634
774.50608 | 0.6018115
784.28901 | 0.6029148
794.1036 | 0.6026059
803.88731 | 0.6027369
813.65392 | 0.6026995
823.45426 | 0.6015875
833.26987 | 0.6035426
843.07443 | 0.6025498
852.8297 | 0.6030272
862.66937 | 0.6032801
872.47222 | 0.6031489
882.24724 | 0.6030178
892.02469 | 0.6029616
901.85137 | 0.603252
911.65068 | 0.603252
921.44454 | 0.6035426
931.24254 | 0.6034301
941.06383 | 0.6030272
950.87324 | 0.603552
960.67872 | 0.6042653
970.5125 | 0.6023254
980.34899 | 0.6049517

## IV
%NEWTEST
SERIAL NUMBER: | A00123
TEST MADE BY: | Tsukuba
LOCATION NAME: | Tsukuba
TEST DATE: | Jul/1/2003
PASSED | YES
%Test_Rawdata
FILENAME: | IV_A00123.dat
#IV
TEMPERATURE(C): | 28.1
2.057801 | 16.6
11.758211 | 81.1
21.57415 | 83.7
31.329125 | 88.8
41.088335 | 92.9
50.848935 | 96.9
60.6495 | 100.5
70.409467 | 103.45
80.197628 | 106
89.9863 | 108.15
99.764737 | 110.1
109.51035 | 112
119.28412 | 113.8
129.10227 | 116.2
138.87161 | 118
148.6213 | 119.7
158.40176 | 121.35
168.19377 | 122.9
177.9753 | 124.5
187.73601 | 125.9
197.54724 | 127.5
207.31102 | 129
217.08818 | 130.6
226.86606 | 132.1
236.67704 | 133.5
246.46541 | 134.8
256.21365 | 136.1
266.00213 | 137.4
275.81338 | 138.65
285.54727 | 139.7
295.3207 | 137.7
305.13623 | 141.9
314.91311 | 139.7
324.69515 | 143.8
334.47307 | 141.55
344.29295 | 145.4
354.07699 | 143
363.87223 | 146.8
373.68156 | 144.4
383.48149 | 147.8
393.24533 | 145.25
403.04044 | 148.7
412.87018 | 146.1
422.67168 | 149.45
432.44499 | 146.8
442.25342 | 150.05
452.07533 | 147.35
461.88497 | 150.65
471.68316 | 147.8
481.52069 | 151.15
491.3439 | 148.35
500.54781 | 151.55
510.35392 | 148.15
520.13713 | 148.25
529.90224 | 148.35
539.67906 | 148.35
549.47898 | 148.55
559.26458 | 148.75
569.03862 | 148.85
578.80866 | 149.05
588.61883 | 149.35
598.39117 | 149.6
608.1725 | 149.65
617.97608 | 149.65
627.74371 | 149.95
637.50302 | 150.15
647.2845 | 150.1
657.09547 | 150.15
666.877 | 150.25
676.63931 | 150.5
686.4395 | 154.9
696.23284 | 151
706.01102 | 151
715.76794 | 151.05
725.59697 | 155.45
735.38917 | 151.7
745.13141 | 151.45
754.90619 | 151.6
764.72658 | 151.8
774.50608 | 152.05
784.28901 | 152.05
794.1036 | 152.1
803.88731 | 152.4
813.65392 | 152.45
823.45426 | 152.65
833.26987 | 152.75
843.07443 | 152.85
852.8297 | 152.95
862.66937 | 153.1
872.47222 | 153.25
882.24724 | 153.35
892.02469 | 153.5
901.85137 | 153.55
911.65068 | 153.75
921.44454 | 153.95
931.24254 | 154.05
941.06383 | 154.05
950.87324 | 154.35
960.67872 | 154.45
970.5125 | 154.55
980.34899 | 154.65
#
#
#
#
#
#
#
#
#

## HPK
%ITEM
SERIAL NUMBER | A00123
%TEST
TEST DATE | 2003-01-01
PROBLEM | NO
PASSED | YES
%DATA
TEMPERATURE(C) | 25
I_LEAK500V(microA) | 0.14399
I_LEAK700V(microA) | 0.14866
Vdep(V) | 110
%DEFECT
Implant-Break
Implant-open
Implant-short
Resistor-Break
Oxide-Punchthrough
Short
Open
#
#
#
#
#
#
#
#
%RAWDATA
#IV
0 | 7.875
10 | 61.05
20 | 72.34
30 | 79.97
40 | 86.02
50 | 90.25
60 | 93.62
70 | 96.44
80 | 98.86
90 | 100.99
100 | 102.89
110 | 104.61
120 | 106.24
130 | 107.81
140 | 109.29
150 | 110.67
160 | 112.02
170 | 113.27
180 | 114.52
190 | 115.62
200 | 116.74
210 | 117.82
220 | 118.88
230 | 119.88
240 | 120.81
250 | 121.75
260 | 122.67
270 | 123.56
280 | 124.46
290 | 125.34
300 | 126.26
310 | 127.06
320 | 127.79
330 | 128.66
340 | 129.39
350 | 130.17
360 | 130.83
370 | 131.48
380 | 132.29
390 | 132.99
400 | 133.66
410 | 134.32
420 | 134.93
430 | 135.55
440 | 136.14
450 | 136.85
460 | 133.84
470 | 142.23
480 | 149.41
490 | 150.48
500 | 143.99
510 | 136.79
520 | 137
530 | 141.27
540 | 141.77
550 | 142.26
560 | 142.76
570 | 143.24
580 | 143.72
590 | 144.18
600 | 144.63
610 | 145.1
620 | 145.54
630 | 145.96
640 | 146.38
650 | 146.76
660 | 147.17
670 | 147.55
680 | 147.91
690 | 148.29
700 | 148.66
710 | 149.01
720 | 149.31
730 | 149.63
740 | 149.97
750 | 150.26
760 | 150.6
770 | 150.93
780 | 151.19
790 | 151.44
800 | 151.73
810 | 151.98
820 | 152.26
830 | 152.49
840 | 152.71
850 | 152.97
860 | 153.16
870 | 153.43
880 | 153.65
890 | 153.91
900 | 154.12
910 | 154.34
920 | 154.56
930 | 154.78
940 | 154.98
950 | 155.17
960 | 155.39
970 | 155.6
980 | 155.8
990 | 156.01
1000 | 156.24
%RAWDATA
#CV
50 | 1806.45
60 | 1643.01
70 | 1518.44
80 | 1421.83
90 | 1353.98
100 | 1319.04
110 | 1307.01
120 | 1302.87
130 | 1300.7
140 | 1299.24
150 | 1298.21
160 | 1297.33
170 | 1296.6
180 | 1295.97
190 | 1295.48
200 | 1294.97
210 | 1294.52
220 | 1294.1
230 | 1293.77
240 | 1293.44
250 | 1293.09
260 | 1292.82
270 | 1292.5
280 | 1292.26
#
#
#
#
#
#
#
#
#
#
#
#
#
#
#
#
#
#
#
#
#
#
#
#
#
#
#
#
#
#
#
#
#
#
#
#
#
#
#
#
#
#
#
#
#
#
#
#
#
#
#
#
#
#
#
#
#
#
#
#
#
#
#
#