## summary
SENSOR TYPE | Axial
SERIAL NUMBER: | A00124
FDV(HPK) | 110
FDV (Tsukuba) | 99.01161
Implant-open
Implant-short
Resistor-Break
Oxide-Punchthrough
Short
Open

## CV
%NEWTEST
SERIAL NUMBER: | A00124
TEST MADE BY: | Tsukuba
LOCATION NAME: | Tsukuba
TEST DATE: | Jul/1/2003
PASSED | YES
%Test_Rawdata
FILENAME: | CV_A00124.dat
#CV
TEMPERATURE(C): | 28.1
DEPLETION V | 99.01161
30 | 0.161686
150 | 0.9159612
100 | 0.595477
500 | 0.5994537
2.058854 | 0.001925526
11.755403 | 0.04137932
21.572955 | 0.1095145
31.331453 | 0.1690947
41.089724 | 0.2311146
50.850038 | 0.2929088
60.655546 | 0.3547263
70.413593 | 0.4156322
80.199426 | 0.4733495
89.989323 | 0.5266098
99.765228 | 0.5613571
109.51247 | 0.5787778
119.29227 | 0.5861749
129.10962 | 0.5885426
138.87569 | 0.5891119
148.62825 | 0.5901261
158.40503 | 0.5914703
168.19857 | 0.5923993
177.98163 | 0.5929468
187.7401 | 0.5940533
197.55296 | 0.5938245
207.31592 | 0.5944473
217.09288 | 0.5948325
226.8726 | 0.5944106
236.68532 | 0.5947958
246.47266 | 0.5956499
256.22141 | 0.5965981
266.00846 | 0.5957051
275.82216 | 0.5964783
285.55319 | 0.5969945
295.32847 | 0.5973545
305.14767 | 0.5972529
314.92231 | 0.5975207
324.70506 | 0.5977425
334.47931 | 0.5980291
344.30215 | 0.5981772
354.08802 | 0.5982512
363.88613 | 0.5985011
373.6928 | 0.5987234
383.48864 | 0.5984085
393.25515 | 0.5988068
403.05699 | 0.5990757
412.88305 | 0.5996604
422.68425 | 0.5992983
432.45827 | 0.5995582
442.26579 | 0.599354
452.08954 | 0.5993818
461.8958 | 0.6004785
471.68939 | 0.5980476
481.52989 | 0.598566
491.35749 | 0.6005715
500.54955 | 0.6004878
510.3761 | 0.6003482
520.15246 | 0.6003947
529.88753 | 0.6008975
539.68928 | 0.6000971
549.49646 | 0.6008323
559.2748 | 0.6011118
569.04853 | 0.6008975
578.81806 | 0.6006833
588.63947 | 0.6008602
598.39915 | 0.601
608.18272 | 0.600646
617.9861 | 0.6016248
627.75311 | 0.6014848
637.5162 | 0.6016061
647.29288 | 0.6011957
657.10181 | 0.6013356
666.88763 | 0.6022225
676.64748 | 0.6016061
686.44522 | 0.6019516
696.24387 | 0.6018862
706.01756 | 0.6019329
715.78183 | 0.6023254
725.61158 | 0.6019329
735.39367 | 0.6022412
745.15552 | 0.6018208
754.92581 | 0.6024002
764.73302 | 0.6024937
774.51221 | 0.602288
784.2976 | 0.6023815
794.10728 | 0.6027837
803.8914 | 0.6017648
813.65873 | 0.6023534
823.4561 | 0.6014568
833.27712 | 0.6037865
843.0825 | 0.6019983
852.84053 | 0.603627
862.68102 | 0.6026247
872.48162 | 0.6033457
882.25827 | 0.6031396
892.03655 | 0.6026247
901.85954 | 0.6035145
911.66693 | 0.6033645
921.42859 | 0.6024563
931.24377 | 0.6026059
941.07231 | 0.6019236
950.87621 | 0.6023534
960.68445 | 0.6021758
970.50872 | 0.6038334
980.35451 | 0.603402

## IV
%NEWTEST
SERIAL NUMBER: | A00124
TEST MADE BY: | Tsukuba
LOCATION NAME: | Tsukuba
TEST DATE: | Jul/1/2003
PASSED | YES
%Test_Rawdata
FILENAME: | IV_A00124.dat
#IV
TEMPERATURE(C): | 28.1
2.058854 | 20
11.755403 | 91.65
21.572955 | 96.65
31.331453 | 97.85
41.089724 | 102.25
50.850038 | 108.9
60.655546 | 112.55
70.413593 | 113.25
80.199426 | 118
89.989323 | 120.3
99.765228 | 122.25
109.51247 | 124.2
119.29227 | 126.2
129.10962 | 127.9
138.87569 | 130.1
148.62825 | 131.8
158.40503 | 133.45
168.19857 | 135
177.98163 | 136.2
187.7401 | 137.6
197.55296 | 139
207.31592 | 140.6
217.09288 | 142.1
226.8726 | 143.5
236.68532 | 145
246.47266 | 146.2
256.22141 | 147.6
266.00846 | 148.25
275.82216 | 150.1
285.55319 | 151.2
295.32847 | 152.4
305.14767 | 150.1
314.92231 | 154.4
324.70506 | 152.15
334.47931 | 156.4
344.30215 | 154
354.08802 | 158.15
363.88613 | 155.9
373.6928 | 159.8
383.48864 | 157.4
393.25515 | 161.3
403.05699 | 158.8
412.88305 | 162.6
422.68425 | 160.05
432.45827 | 163.7
442.26579 | 161.1
452.08954 | 164.75
461.8958 | 162
471.68939 | 165.6
481.52989 | 162.85
491.35749 | 163.1
500.54955 | 166.9
510.3761 | 163.3
520.15246 | 167.9
529.88753 | 164.05
539.68928 | 164.35
549.49646 | 168.8
559.2748 | 165.15
569.04853 | 165.25
578.81806 | 165.45
588.63947 | 169.95
598.39915 | 166.4
608.18272 | 166.25
617.9861 | 166.45
627.75311 | 166.8
637.5162 | 167.15
647.29288 | 167.45
657.10181 | 167.65
666.88763 | 172.05
676.64748 | 168.35
686.44522 | 172.6
696.24387 | 168.7
706.01756 | 168.75
715.78183 | 173.35
725.61158 | 169.65
735.39367 | 169.45
745.15552 | 169.75
754.92581 | 170.05
764.73302 | 170.2
774.51221 | 170.25
784.2976 | 170.55
794.10728 | 170.75
803.8914 | 171.05
813.65873 | 171.05
823.4561 | 171.45
833.27712 | 171.65
843.0825 | 171.75
852.84053 | 171.85
862.68102 | 172.25
872.48162 | 172.35
882.25827 | 172.55
892.03655 | 172.85
901.85954 | 172.95
911.66693 | 173.05
921.42859 | 173.35
931.24377 | 173.35
941.07231 | 177.9
950.87621 | 174
960.68445 | 173.85
970.50872 | 174
980.35451 | 174.25
#
#
#
#
#
#
#
#
#

## HPK
%ITEM
SERIAL NUMBER | A00124
%TEST
TEST DATE | 2003-01-01
PROBLEM | NO
PASSED | YES
%DATA
TEMPERATURE(C) | 25
I_LEAK500V(microA) | 0.15473
I_LEAK700V(microA) | 0.16488
Vdep(V) | 110
%DEFECT
Implant-Break
Implant-open
Implant-short
Resistor-Break
Oxide-Punchthrough
Short
Open
#
#
#
#
#
#
#
#
%RAWDATA
#IV
0 | 7.663
10 | 69.94
20 | 82.22
30 | 90.18
40 | 96.64
50 | 101.19
60 | 104.83
70 | 107.83
80 | 110.43
90 | 112.77
100 | 114.78
110 | 116.67
120 | 118.47
130 | 120.16
140 | 121.75
150 | 123.29
160 | 124.75
170 | 126.13
180 | 127.39
190 | 128.62
200 | 129.8
210 | 130.94
220 | 132.06
230 | 133.13
240 | 134.25
250 | 135.21
260 | 136.18
270 | 137.12
280 | 138.04
290 | 138.95
300 | 139.84
310 | 140.61
320 | 141.55
330 | 142.42
340 | 143.25
350 | 144.06
360 | 144.87
370 | 145.66
380 | 146.39
390 | 147.05
400 | 144.47
410 | 147.42
420 | 159.92
430 | 161.26
440 | 161.13
450 | 148.15
460 | 148.7
470 | 152.82
480 | 153.46
490 | 154.12
500 | 154.73
510 | 155.36
520 | 155.88
530 | 156.46
540 | 157.06
550 | 157.65
560 | 158.21
570 | 158.75
580 | 159.28
590 | 159.79
600 | 160.24
610 | 160.74
620 | 161.24
630 | 161.73
640 | 162.18
650 | 162.68
660 | 163.17
670 | 163.59
680 | 164.03
690 | 164.46
700 | 164.88
710 | 165.3
720 | 165.65
730 | 166.07
740 | 166.46
750 | 166.84
760 | 167.2
770 | 167.56
780 | 167.9
790 | 168.22
800 | 168.53
810 | 168.88
820 | 169.17
830 | 169.48
840 | 169.75
850 | 170.03
860 | 170.31
870 | 170.61
880 | 170.89
890 | 171.18
900 | 171.45
910 | 171.73
920 | 172.03
930 | 172.3
940 | 172.57
950 | 172.83
960 | 173.09
970 | 173.44
980 | 173.7
990 | 173.93
1000 | 174.22
%RAWDATA
#CV
50 | 1806.01
60 | 1642.92
70 | 1518.5
80 | 1422.25
90 | 1355.09
100 | 1320.96
110 | 1308.27
120 | 1303.22
130 | 1300.79
140 | 1299.37
150 | 1298.29
160 | 1297.36
170 | 1296.54
180 | 1295.99
190 | 1295.41
200 | 1294.92
210 | 1294.51
220 | 1294.01
230 | 1293.73
240 | 1293.37
250 | 1293.17
260 | 1292.78
270 | 1292.6
280 | 1292.16
#
#
#
#
#
#
#
#
#
#
#
#
#
#
#
#
#
#
#
#
#
#
#
#
#
#
#
#
#
#
#
#
#
#
#
#
#
#
#
#
#
#
#
#
#
#
#
#
#
#
#
#
#
#
#
#
#
#
#
#
#
#
#
#