## summary
SENSOR TYPE | Axial
SERIAL NUMBER: | A00137
FDV(HPK) | 110
FDV (Tsukuba) | 99.45982
Implant-open
Implant-short
Resistor-Break
Oxide-Punchthrough
Short
Open

## CV
%NEWTEST
SERIAL NUMBER: | A00137
TEST MADE BY: | Tsukuba
LOCATION NAME: | Tsukuba
TEST DATE: | Jul/2/2003
PASSED | YES
%Test_Rawdata
FILENAME: | CV_A00137.dat
#CV
TEMPERATURE(C): | 26.8
DEPLETION V | 99.45982
30 | 0.1602078
150 | 0.9043711
100 | 0.5909586
500 | 0.5949646
2.086333 | 0.002010538
11.781125 | 0.04135761
21.593635 | 0.1088284
31.346884 | 0.1674711
41.101652 | 0.228812
50.861537 | 0.2899979
60.661949 | 0.3508374
70.418882 | 0.4105348
80.201325 | 0.4705224
89.985401 | 0.5219256
99.759631 | 0.5570915
109.50388 | 0.5744605
119.28082 | 0.5808794
129.09348 | 0.583866
138.85812 | 0.5850903
148.60454 | 0.586561
158.38337 | 0.5870105
168.17098 | 0.5876947
177.95261 | 0.5884433
187.71189 | 0.5889582
197.51832 | 0.589311
207.27781 | 0.5895101
217.05394 | 0.5902259
226.83213 | 0.5906614
236.64015 | 0.5909793
246.4276 | 0.5912429
256.17001 | 0.5917615
265.9544 | 0.5916705
275.76054 | 0.5923993
285.4975 | 0.5921076
295.26869 | 0.5922717
305.08074 | 0.5929468
314.85721 | 0.5929286
324.64017 | 0.5933031
334.41053 | 0.5931935
344.22796 | 0.5939526
354.00739 | 0.5937879
363.8005 | 0.5936049
373.6087 | 0.5940991
383.40618 | 0.593093
393.16757 | 0.5931843
402.96359 | 0.5948325
412.78853 | 0.5947774
422.59136 | 0.5957695
432.3616 | 0.5958062
442.1639 | 0.5940259
451.98356 | 0.5958338
461.79167 | 0.5952731
471.58781 | 0.595365
481.42259 | 0.5954569
491.24927 | 0.5957051
500.44572 | 0.5957235
510.26062 | 0.5956315
520.03821 | 0.595981
529.79954 | 0.5957787
539.57585 | 0.5960455
549.37638 | 0.5963032
559.16014 | 0.5961375
568.92764 | 0.5962204
578.69359 | 0.5966349
588.51531 | 0.5962664
598.25863 | 0.5966441
608.05938 | 0.5965428
617.84957 | 0.5968009
627.62557 | 0.5968562
637.39112 | 0.5969023
647.16392 | 0.596764
656.97571 | 0.5968839
666.74803 | 0.5971237
676.52169 | 0.597336
686.33138 | 0.5973453
696.11236 | 0.5974838
705.87838 | 0.5974653
715.64398 | 0.5973545
725.46617 | 0.597724
735.2552 | 0.5968562
745.01757 | 0.597724
754.82076 | 0.5977148
764.59547 | 0.597798
774.36975 | 0.5976871
784.15637 | 0.5976408
793.96748 | 0.5977148
803.74517 | 0.5978904
813.50984 | 0.5983252
823.30761 | 0.5976224
833.12905 | 0.5977148
842.92993 | 0.5980754
852.68663 | 0.5988254
862.52671 | 0.5981124
872.3221 | 0.5981679
882.10121 | 0.5982604
891.87938 | 0.5983808
901.70802 | 0.598353
911.50884 | 0.5985011
921.28951 | 0.5986493
931.08854 | 0.5991499
940.91239 | 0.5986771
950.71914 | 0.5981864
960.52554 | 0.5979274
970.36422 | 0.5987883
980.19213 | 0.5996604

## IV
%NEWTEST
SERIAL NUMBER: | A00137
TEST MADE BY: | Tsukuba
LOCATION NAME: | Tsukuba
TEST DATE: | Jul/2/2003
PASSED | YES
%Test_Rawdata
FILENAME: | IV_A00137.dat
#IV
TEMPERATURE(C): | 26.8
2.086333 | 16.8
11.781125 | 80.65
21.593635 | 84.65
31.346884 | 90.7
41.101652 | 94.95
50.861537 | 96.5
60.661949 | 99.5
70.418882 | 102.45
80.201325 | 104.95
89.985401 | 107.1
99.759631 | 108.8
109.50388 | 110.7
119.28082 | 112.7
129.09348 | 114.6
138.85812 | 116.5
148.60454 | 118.2
158.38337 | 120
168.17098 | 121.6
177.95261 | 123.2
187.71189 | 124.7
197.51832 | 126.1
207.27781 | 127.4
217.05394 | 128.7
226.83213 | 129.85
236.64015 | 131.05
246.4276 | 132
256.17001 | 129.75
265.9544 | 133.8
275.76054 | 131.4
285.4975 | 135.35
295.26869 | 132.9
305.08074 | 136.75
314.85721 | 134.1
324.64017 | 137.9
334.41053 | 135.3
344.22796 | 138.65
354.00739 | 136.1
363.8005 | 139.5
373.6087 | 136.8
383.40618 | 140.1
393.16757 | 137.4
402.96359 | 140.65
412.78853 | 137.95
422.59136 | 141.2
432.3616 | 138.45
442.1639 | 141.75
451.98356 | 139
461.79167 | 139
471.58781 | 142.4
481.42259 | 139.5
491.24927 | 142.75
500.44572 | 142.95
510.26062 | 139.35
520.03821 | 139.35
529.79954 | 139.55
539.57585 | 139.65
549.37638 | 144.05
559.16014 | 140.15
568.92764 | 140.05
578.69359 | 144.5
588.51531 | 140.55
598.25863 | 140.45
608.05938 | 140.55
617.84957 | 140.8
627.62557 | 140.85
637.39112 | 141
647.16392 | 141.1
656.97571 | 141.15
666.74803 | 141.25
676.52169 | 141.45
686.33138 | 141.55
696.11236 | 141.85
705.87838 | 142.05
715.64398 | 142.15
725.46617 | 146.4
735.2552 | 142.5
745.01757 | 146.75
754.82076 | 142.9
764.59547 | 142.85
774.36975 | 142.85
784.15637 | 143.1
793.96748 | 143.05
803.74517 | 143.25
813.50984 | 143.45
823.30761 | 143.65
833.12905 | 143.55
842.92993 | 143.55
852.68663 | 143.65
862.52671 | 148.25
872.3221 | 144.4
882.10121 | 144.15
891.87938 | 144.35
901.70802 | 144.35
911.50884 | 144.5
921.28951 | 144.45
931.08854 | 144.6
940.91239 | 144.75
950.71914 | 144.85
960.52554 | 145.1
970.36422 | 145.35
980.19213 | 145.35
#
#
#
#
#
#
#
#
#

## HPK
%ITEM
SERIAL NUMBER | A00137
%TEST
TEST DATE | 2003-01-01
PROBLEM | NO
PASSED | YES
%DATA
TEMPERATURE(C) | 25
I_LEAK500V(microA) | 0.15773
I_LEAK700V(microA) | 0.15305
Vdep(V) | 110
%DEFECT
Implant-Break
Implant-open
Implant-short
Resistor-Break
Oxide-Punchthrough
Short
Open
#
#
#
#
#
#
#
#
%RAWDATA
#IV
0 | 6.692
10 | 63.94
20 | 76.34
30 | 84.58
40 | 90.9
50 | 95.36
60 | 98.92
70 | 101.85
80 | 104.29
90 | 106.42
100 | 108.29
110 | 110
120 | 111.61
130 | 113.1
140 | 114.53
150 | 115.86
160 | 117.12
170 | 118.36
180 | 119.55
190 | 120.68
200 | 121.83
210 | 122.91
220 | 123.95
230 | 124.95
240 | 125.95
250 | 126.94
260 | 127.89
270 | 128.82
280 | 129.69
290 | 130.56
300 | 131.43
310 | 132.26
320 | 133.18
330 | 133.99
340 | 134.75
350 | 135.49
360 | 136.24
370 | 136.93
380 | 137.62
390 | 138.22
400 | 138.89
410 | 139.65
420 | 140.3
430 | 140.92
440 | 141.51
450 | 142.08
460 | 142.63
470 | 143.38
480 | 144.03
490 | 140.57
500 | 157.73
510 | 156.47
520 | 157
530 | 142.89
540 | 143.5
550 | 143.63
560 | 147.84
570 | 148.28
580 | 148.75
590 | 149.18
600 | 149.55
610 | 149.96
620 | 150.35
630 | 150.67
640 | 151.05
650 | 151.41
660 | 151.78
670 | 152.11
680 | 152.44
690 | 152.75
700 | 153.05
710 | 153.35
720 | 153.6
730 | 153.94
740 | 154.21
750 | 154.51
760 | 154.75
770 | 154.97
780 | 155.29
790 | 155.56
800 | 155.81
810 | 156.02
820 | 156.27
830 | 156.54
840 | 156.78
850 | 157
860 | 157.25
870 | 157.46
880 | 157.72
890 | 157.94
900 | 158.15
910 | 158.39
920 | 158.65
930 | 158.87
940 | 159.07
950 | 159.29
960 | 159.52
970 | 159.71
980 | 159.91
990 | 160.11
1000 | 160.41
%RAWDATA
#CV
50 | 1818.31
60 | 1653.92
70 | 1528.83
80 | 1432.01
90 | 1363.7
100 | 1326.94
110 | 1313.12
120 | 1308.33
130 | 1306.12
140 | 1304.68
150 | 1303.62
160 | 1302.65
170 | 1302.04
180 | 1301.31
190 | 1301.01
200 | 1300.24
210 | 1299.75
220 | 1299.46
230 | 1298.97
240 | 1298.78
250 | 1298.46
260 | 1298.11
270 | 1297.81
280 | 1297.57
#
#
#
#
#
#
#
#
#
#
#
#
#
#
#
#
#
#
#
#
#
#
#
#
#
#
#
#
#
#
#
#
#
#
#
#
#
#
#
#
#
#
#
#
#
#
#
#
#
#
#
#
#
#
#
#
#
#
#
#
#
#
#
#