## summary
SENSOR TYPE | Axial
SERIAL NUMBER: | A00138
FDV(HPK) | 110
FDV (Tsukuba) | 98.1188
Implant-open
Implant-short
Resistor-Break
Oxide-Punchthrough
Short
Open

## CV
%NEWTEST
SERIAL NUMBER: | A00138
TEST MADE BY: | Tsukuba
LOCATION NAME: | Tsukuba
TEST DATE: | Jul/2/2003
PASSED | YES
%Test_Rawdata
FILENAME: | CV_A00138.dat
#CV
TEMPERATURE(C): | 26.9
DEPLETION V | 98.1188
30 | 0.1632668
150 | 0.92189
100 | 0.5939232
500 | 0.5979288
2.084814 | 0.002111885
11.779792 | 0.04220041
21.594707 | 0.1108575
31.348018 | 0.1708593
41.105236 | 0.2332289
50.866102 | 0.295465
60.666616 | 0.3573778
70.421578 | 0.4187255
80.204705 | 0.4779287
89.992274 | 0.5308233
99.765422 | 0.5645672
109.51229 | 0.5794653
119.29014 | 0.5837857
129.10574 | 0.5881275
138.87079 | 0.5882538
148.61609 | 0.5890848
158.39808 | 0.5903528
168.18815 | 0.5911429
177.96467 | 0.5915613
187.72354 | 0.591971
197.53681 | 0.5925544
207.29824 | 0.592746
217.07111 | 0.5931478
226.8495 | 0.5936689
236.65834 | 0.5939343
246.44415 | 0.594264
256.18984 | 0.5946307
265.97474 | 0.5948875
275.78752 | 0.5951905
285.51865 | 0.5954385
295.28995 | 0.5954477
305.10281 | 0.5956591
314.88051 | 0.5959258
324.65805 | 0.5963861
334.43261 | 0.5963677
344.24788 | 0.5961743
354.03458 | 0.5978257
363.83207 | 0.5956959
373.63588 | 0.5965888
383.43091 | 0.596202
393.19434 | 0.5966073
402.99037 | 0.5978997
412.81959 | 0.5972806
422.62048 | 0.597798
432.38878 | 0.5976686
442.19323 | 0.5984826
452.01432 | 0.5980106
461.81967 | 0.5981586
471.615 | 0.5986956
481.45458 | 0.5984271
491.27789 | 0.598353
500.47883 | 0.5988717
510.29005 | 0.5986586
520.04945 | 0.5989181
529.82611 | 0.5987049
539.60272 | 0.5994468
549.40776 | 0.5984919
559.18834 | 0.5998833
568.95615 | 0.599967
578.72333 | 0.5999577
588.54342 | 0.5992983
598.30707 | 0.5994375
608.08022 | 0.599354
617.88738 | 0.5996511
627.65603 | 0.5997997
637.41698 | 0.5997532
647.1911 | 0.6001064
656.99788 | 0.6000878
666.76643 | 0.5998833
676.5505 | 0.5998369
686.36112 | 0.6001343
696.13361 | 0.6000227
705.91006 | 0.6003296
715.67362 | 0.6003668
725.49825 | 0.6005902
735.27176 | 0.600646
745.04148 | 0.6003575
754.83619 | 0.600646
764.61979 | 0.6005436
774.40164 | 0.6007484
784.18294 | 0.6008882
793.99405 | 0.6010093
803.7698 | 0.6008416
813.53814 | 0.6009906
823.31926 | 0.6006367
833.15756 | 0.6012703
842.95834 | 0.6011025
852.71668 | 0.6011304
862.5498 | 0.6013169
872.35643 | 0.6009627
882.12022 | 0.6015875
891.9037 | 0.6010652
901.73551 | 0.6011771
911.53817 | 0.6018115
921.3168 | 0.6010932
931.11194 | 0.6015875
940.94478 | 0.6013915
950.74653 | 0.6019049
960.55456 | 0.6017088
970.3959 | 0.6018675
980.22503 | 0.6018769

## IV
%NEWTEST
SERIAL NUMBER: | A00138
TEST MADE BY: | Tsukuba
LOCATION NAME: | Tsukuba
TEST DATE: | Jul/2/2003
PASSED | YES
%Test_Rawdata
FILENAME: | IV_A00138.dat
#IV
TEMPERATURE(C): | 26.9
2.084814 | 20.3
11.779792 | 89.65
21.594707 | 95.7
31.348018 | 98.95
41.105236 | 106.2
50.866102 | 110.45
60.666616 | 114.5
70.421578 | 114.7
80.204705 | 119
89.992274 | 120.9
99.765422 | 122.8
109.51229 | 124.6
119.29014 | 126.6
129.10574 | 128.6
138.87079 | 130.55
148.61609 | 132.35
158.39808 | 134
168.18815 | 135.7
177.96467 | 137.2
187.72354 | 138.75
197.53681 | 140.1
207.29824 | 141.3
217.07111 | 142.45
226.8495 | 140.4
236.65834 | 144.25
246.44415 | 145.4
256.18984 | 143.25
265.97474 | 147
275.78752 | 148.15
285.51865 | 145.75
295.28995 | 149.45
305.10281 | 147.2
314.88051 | 151.1
324.65805 | 148.5
334.43261 | 152.3
344.24788 | 149.8
354.03458 | 153.5
363.83207 | 150.8
373.63588 | 154.5
383.43091 | 151.8
393.19434 | 155.4
402.99037 | 152.7
412.81959 | 156.15
422.62048 | 153.45
432.38878 | 153.8
442.19323 | 157.1
452.01432 | 154.5
461.81967 | 154.7
471.615 | 155
481.45458 | 158.55
491.27789 | 155.95
500.47883 | 159.3
510.29005 | 155.8
520.04945 | 155.75
529.82611 | 155.95
539.60272 | 156.35
549.40776 | 156.65
559.18834 | 156.8
568.95615 | 157.15
578.72333 | 157.15
588.54342 | 157.45
598.30707 | 157.75
608.08022 | 157.85
617.88738 | 158.2
627.65603 | 158.2
637.41698 | 162.8
647.1911 | 158.8
656.99788 | 158.75
666.76643 | 158.95
676.5505 | 159.15
686.36112 | 159.45
696.13361 | 159.65
705.91006 | 159.95
715.67362 | 159.9
725.49825 | 164.45
735.27176 | 160.65
745.04148 | 160.65
754.83619 | 160.6
764.61979 | 160.95
774.40164 | 161.05
784.18294 | 161.3
793.99405 | 161.3
803.7698 | 161.55
813.53814 | 161.75
823.31926 | 161.85
833.15756 | 162.2
842.95834 | 162.25
852.71668 | 162.45
862.5498 | 162.45
872.35643 | 162.7
882.12022 | 162.85
891.9037 | 163.15
901.73551 | 163.1
911.53817 | 163.45
921.3168 | 163.55
931.11194 | 163.75
940.94478 | 163.85
950.74653 | 168.2
960.55456 | 164.3
970.3959 | 164.25
980.22503 | 164.35
#
#
#
#
#
#
#
#
#

## HPK
%ITEM
SERIAL NUMBER | A00138
%TEST
TEST DATE | 2003-01-01
PROBLEM | NO
PASSED | YES
%DATA
TEMPERATURE(C) | 25
I_LEAK500V(microA) | 0.17421
I_LEAK700V(microA) | 0.17151
Vdep(V) | 110
%DEFECT
Implant-Break
Implant-open
Implant-short
Resistor-Break
Oxide-Punchthrough
Short
Open
#
#
#
#
#
#
#
#
%RAWDATA
#IV
0 | 7.731
10 | 75.14
20 | 89.38
30 | 98.27
40 | 105.04
50 | 109.73
60 | 113.48
70 | 116.55
80 | 119.09
90 | 121.34
100 | 123.32
110 | 125.13
120 | 126.83
130 | 128.44
140 | 129.98
150 | 131.43
160 | 132.81
170 | 134.17
180 | 135.45
190 | 136.69
200 | 137.91
210 | 139.11
220 | 140.25
230 | 141.33
240 | 142.42
250 | 143.5
260 | 144.5
270 | 145.49
280 | 146.46
290 | 147.45
300 | 148.36
310 | 149.32
320 | 150.24
330 | 151.12
340 | 151.99
350 | 152.81
360 | 153.62
370 | 154.41
380 | 155.14
390 | 155.78
400 | 156.53
410 | 157.29
420 | 157.98
430 | 158.63
440 | 159.27
450 | 159.83
460 | 160.41
470 | 161.23
480 | 157.97
490 | 158.29
500 | 174.21
510 | 174.53
520 | 177.56
530 | 160.9
540 | 162.18
550 | 165.51
560 | 165.89
570 | 166.36
580 | 166.83
590 | 167.26
600 | 167.69
610 | 168.11
620 | 168.52
630 | 168.94
640 | 169.3
650 | 169.68
660 | 170.06
670 | 170.43
680 | 170.81
690 | 171.15
700 | 171.51
710 | 171.81
720 | 172.13
730 | 172.46
740 | 172.76
750 | 173.11
760 | 173.41
770 | 173.73
780 | 174.05
790 | 174.34
800 | 174.6
810 | 174.92
820 | 175.22
830 | 175.5
840 | 175.75
850 | 176.06
860 | 176.35
870 | 176.6
880 | 176.88
890 | 177.2
900 | 177.46
910 | 177.72
920 | 177.98
930 | 178.29
940 | 178.53
950 | 178.83
960 | 179.1
970 | 179.34
980 | 179.58
990 | 179.84
1000 | 180
%RAWDATA
#CV
50 | 1801.02
60 | 1638.48
70 | 1514.52
80 | 1418.81
90 | 1352.59
100 | 1319.75
110 | 1308.69
120 | 1304.62
130 | 1302.55
140 | 1301.17
150 | 1300.2
160 | 1299.41
170 | 1298.57
180 | 1298.02
190 | 1297.44
200 | 1297.03
210 | 1296.47
220 | 1296.16
230 | 1295.85
240 | 1295.44
250 | 1295.03
260 | 1294.84
270 | 1294.55
280 | 1294.23
#
#
#
#
#
#
#
#
#
#
#
#
#
#
#
#
#
#
#
#
#
#
#
#
#
#
#
#
#
#
#
#
#
#
#
#
#
#
#
#
#
#
#
#
#
#
#
#
#
#
#
#
#
#
#
#
#
#
#
#
#
#
#
#