## summary
SENSOR TYPE | Axial
SERIAL NUMBER: | A00147
FDV(HPK) | 110
FDV (Tsukuba) | 94.68959
Implant-Break
Implant-open
Implant-short
Resistor-Break
Oxide-Punchthrough
Short
Open

## CV
%NEWTEST
SERIAL NUMBER: | A00147
TEST MADE BY: | Tsukuba
LOCATION NAME: | Tsukuba
TEST DATE: | Jul/2/2003
PASSED | YES
%Test_Rawdata
FILENAME: | CV_A00147.dat
#CV
TEMPERATURE(C): | 27.1
DEPLETION V | 94.68959
30 | 0.1807628
150 | 0.9490004
100 | 0.5949598
500 | 0.5991449
2.072957 | 0.002188564
9.262364 | 0.04282343
19.752531 | 0.112662
28.837148 | 0.1735113
38.592176 | 0.2378144
48.361716 | 0.2992265
58.162504 | 0.3620245
67.83745 | 0.4239712
77.718485 | 0.4836627
87.524046 | 0.5357301
97.289743 | 0.5677879
107.04092 | 0.5815973
116.82918 | 0.5867138
127.12663 | 0.5876947
136.40208 | 0.5897727
146.15357 | 0.5911247
155.9328 | 0.5915886
165.72174 | 0.5923902
175.50516 | 0.5928555
185.26853 | 0.5931569
195.07424 | 0.5934311
204.84558 | 0.593797
214.59607 | 0.5948967
224.39572 | 0.5946307
234.2162 | 0.5949334
244.00907 | 0.5953926
253.7617 | 0.5957235
263.51707 | 0.5961007
273.31646 | 0.5960179
283.08757 | 0.5967087
292.84977 | 0.5965428
302.63404 | 0.5968562
312.44956 | 0.597096
322.22573 | 0.5972345
331.99711 | 0.597373
341.81137 | 0.5976408
351.59581 | 0.5977702
361.38513 | 0.5981216
371.20897 | 0.5979089
380.99602 | 0.5981957
390.74066 | 0.5993633
400.56192 | 0.5982789
410.39728 | 0.5984919
420.20083 | 0.5981031
429.96402 | 0.5990015
439.75597 | 0.5995861
449.59179 | 0.5986956
459.38192 | 0.5998461
469.19095 | 0.5991963
479.02163 | 0.5994654
488.76166 | 0.5998369
497.01643 | 0.5996232
506.80057 | 0.6000134
516.58275 | 0.599744
526.3493 | 0.6000599
536.10455 | 0.5999484
545.88056 | 0.600218
555.70869 | 0.6003482
565.47129 | 0.600218
575.24472 | 0.6005343
585.04532 | 0.600525
594.80072 | 0.6001157
604.5887 | 0.6005622
614.39289 | 0.6013076
624.17165 | 0.5999019
633.89551 | 0.6001808
643.70059 | 0.6017555
653.50176 | 0.6020543
663.28369 | 0.6020824
673.04549 | 0.6019889
682.87654 | 0.6022319
692.61807 | 0.602316
702.41595 | 0.6023067
712.10431 | 0.6019983
721.99203 | 0.6014848
731.79878 | 0.6013729
741.56064 | 0.6018208
751.32239 | 0.6025217
761.12316 | 0.600218
770.89785 | 0.6020543
780.68191 | 0.6019422
790.49885 | 0.6021291
800.28195 | 0.6019983
810.02853 | 0.6018769
819.83428 | 0.6017741
829.65029 | 0.6019889
839.36606 | 0.6019049
849.22627 | 0.602503
859.03447 | 0.6021104
868.85881 | 0.6020076
878.54067 | 0.6024843
888.42984 | 0.6024002
898.22078 | 0.602634
908.01649 | 0.6026153
917.78378 | 0.6032052
927.59048 | 0.6033457
937.44671 | 0.6034207
947.21556 | 0.6044721
957.05271 | 0.6020824
966.84275 | 0.6046225
976.70888 | 0.6034957

## IV
%NEWTEST
SERIAL NUMBER: | A00147
TEST MADE BY: | Tsukuba
LOCATION NAME: | Tsukuba
TEST DATE: | Jul/2/2003
PASSED | YES
%Test_Rawdata
FILENAME: | IV_A00147.dat
#IV
TEMPERATURE(C): | 27.1
2.072957 | 16.9
9.262364 | 96.7
19.752531 | 90.9
28.837148 | 91.05
38.592176 | 95.1
48.361716 | 97.8
58.162504 | 97.7
67.83745 | 102.9
77.718485 | 103.65
87.524046 | 105.9
97.289743 | 108.25
107.04092 | 109.4
116.82918 | 111.25
127.12663 | 112.8
136.40208 | 114.2
146.15357 | 115.7
155.9328 | 117.05
165.72174 | 118.45
175.50516 | 119.85
185.26853 | 121.25
195.07424 | 122.8
204.84558 | 124.1
214.59607 | 125.55
224.39572 | 126.85
234.2162 | 128.15
244.00907 | 124.5
253.7617 | 130.2
263.51707 | 126.7
273.31646 | 132.3
283.08757 | 128.6
292.84977 | 133.9
302.63404 | 130
312.44956 | 135.35
322.22573 | 131.15
331.99711 | 136.35
341.81137 | 132.35
351.59581 | 137.2
361.38513 | 133.2
371.20897 | 137.95
380.99602 | 134.1
390.74066 | 138.7
400.56192 | 134.65
410.39728 | 139.45
420.20083 | 135.35
429.96402 | 135.3
439.75597 | 135.5
449.59179 | 135.9
459.38192 | 136.2
469.19095 | 136.4
479.02163 | 136.5
488.76166 | 136.9
497.01643 | 141.85
506.80057 | 137.75
516.58275 | 137.65
526.3493 | 137.75
536.10455 | 138.15
545.88056 | 138.25
555.70869 | 138.7
565.47129 | 143.75
575.24472 | 139.65
585.04532 | 139.35
594.80072 | 139.7
604.5887 | 139.95
614.39289 | 140.15
624.17165 | 140.45
633.89551 | 140.65
643.70059 | 145.95
653.50176 | 141.8
663.28369 | 141.8
673.04549 | 141.95
682.87654 | 142.4
692.61807 | 142.75
702.41595 | 147.95
712.10431 | 143.85
721.99203 | 143.65
731.79878 | 146.45
741.56064 | 145
751.32239 | 144.9
761.12316 | 145.3
770.89785 | 145.55
780.68191 | 150.95
790.49885 | 146.6
800.28195 | 151.55
810.02853 | 147.4
819.83428 | 147.65
829.65029 | 152.95
839.36606 | 148.45
849.22627 | 148.6
859.03447 | 153.45
868.85881 | 149.55
878.54067 | 149.6
888.42984 | 149.65
898.22078 | 154.85
908.01649 | 150.5
917.78378 | 150.7
927.59048 | 156.45
937.44671 | 152.25
947.21556 | 151.7
957.05271 | 157.35
966.84275 | 153.45
976.70888 | 158.65
#
#
#
#
#
#
#
#
#

## HPK
%ITEM
SERIAL NUMBER | A00147
%TEST
TEST DATE | 2003-01-01
PROBLEM | NO
PASSED | YES
%DATA
TEMPERATURE(C) | 25
I_LEAK500V(microA) | 0.13884
I_LEAK700V(microA) | 0.14552
Vdep(V) | 110
%DEFECT
Implant-Break
Implant-open
Implant-short
Resistor-Break
Oxide-Punchthrough
Short
Open
#
#
#
#
#
#
#
#
%RAWDATA
#IV
0 | 0.6854
10 | 62.27
20 | 74.35
30 | 82.32
40 | 88.24
50 | 92.43
60 | 95.77
70 | 98.47
80 | 100.78
90 | 102.79
100 | 104.57
110 | 106.21
120 | 107.74
130 | 109.19
140 | 110.56
150 | 111.88
160 | 113.12
170 | 114.42
180 | 115.57
190 | 116.66
200 | 117.73
210 | 118.76
220 | 119.76
230 | 120.72
240 | 121.55
250 | 122.56
260 | 123.48
270 | 124.33
280 | 125.18
290 | 125.95
300 | 126.7
310 | 127.43
320 | 128.15
330 | 125.45
340 | 129.67
350 | 141.1
360 | 142.38
370 | 141.03
380 | 128.97
390 | 129.39
400 | 133.58
410 | 134.21
420 | 134.78
430 | 135.34
440 | 135.87
450 | 136.41
460 | 136.91
470 | 137.44
480 | 137.91
490 | 138.38
500 | 138.84
510 | 139.26
520 | 139.69
530 | 140.1
540 | 140.51
550 | 140.89
560 | 141.26
570 | 141.63
580 | 141.96
590 | 142.3
600 | 142.64
610 | 142.96
620 | 143.27
630 | 143.59
640 | 143.88
650 | 144.18
660 | 144.42
670 | 144.72
680 | 144.97
690 | 145.24
700 | 145.52
710 | 145.76
720 | 146
730 | 146.22
740 | 146.49
750 | 146.74
760 | 146.97
770 | 147.17
780 | 147.37
790 | 147.61
800 | 147.84
810 | 148.04
820 | 148.27
830 | 148.45
840 | 148.67
850 | 148.84
860 | 149.09
870 | 149.31
880 | 149.47
890 | 149.71
900 | 149.88
910 | 150.08
920 | 150.27
930 | 150.44
940 | 150.7
950 | 150.86
960 | 151.08
970 | 151.22
980 | 151.46
990 | 151.65
1000 | 151.83
%RAWDATA
#CV
50 | 1793.84
60 | 1632.1
70 | 1508.95
80 | 1414.31
90 | 1349.91
100 | 1319.2
110 | 1309.06
120 | 1305.76
130 | 1303.62
140 | 1302.22
150 | 1301.28
160 | 1300.47
170 | 1299.63
180 | 1299.07
190 | 1298.5
200 | 1298.04
210 | 1297.63
220 | 1297.24
230 | 1296.82
240 | 1296.47
250 | 1296.09
260 | 1295.96
270 | 1295.58
280 | 1295.43
#
#
#
#
#
#
#
#
#
#
#
#
#
#
#
#
#
#
#
#
#
#
#
#
#
#
#
#
#
#
#
#
#
#
#
#
#
#
#
#
#
#
#
#
#
#
#
#
#
#
#
#
#
#
#
#
#
#
#
#
#
#
#
#