## summary
SENSOR TYPE | Axial
SERIAL NUMBER: | A00164
FDV(HPK) | 110
FDV (Tsukuba) | 94.46324
Implant-open
Implant-short
Resistor-Break
Oxide-Punchthrough
Short
Open

## CV
%NEWTEST
SERIAL NUMBER: | A00164
TEST MADE BY: | Tsukuba
LOCATION NAME: | Tsukuba
TEST DATE: | Jul/7/2003
PASSED | YES
%Test_Rawdata
FILENAME: | CV_A00164.dat
#CV
TEMPERATURE(C): | 28.7
DEPLETION V | 94.46324
30 | 0.1805594
150 | 0.9456129
100 | 0.591594
500 | 0.5954013
2.047493 | 0.002279629
9.233916 | 0.04332458
19.678993 | 0.1127301
28.826262 | 0.1733885
38.563593 | 0.2359261
48.298023 | 0.2987361
58.121829 | 0.3610246
67.891656 | 0.4226162
77.657171 | 0.482166
87.437191 | 0.5323581
97.246914 | 0.5628827
107.00413 | 0.5770381
116.78098 | 0.5824143
127.08677 | 0.5845357
136.35957 | 0.5860582
146.10636 | 0.5874515
155.87424 | 0.587911
165.65041 | 0.5887775
175.41268 | 0.589329
185.21069 | 0.5896187
195.01987 | 0.5901261
204.79541 | 0.5906069
214.56572 | 0.5910883
224.35525 | 0.5916614
234.14845 | 0.5920256
243.94387 | 0.5918434
253.67586 | 0.592135
263.46168 | 0.5923628
273.2716 | 0.5926
283.02166 | 0.5929834
292.79734 | 0.5930016
302.60287 | 0.5932757
312.39898 | 0.5936049
322.18066 | 0.5932483
331.93498 | 0.5948049
341.75036 | 0.5934128
351.67531 | 0.593029
361.32831 | 0.5941266
371.14449 | 0.5946215
381.01176 | 0.595016
390.71817 | 0.5952731
400.5144 | 0.5951354
410.3331 | 0.5950436
420.14319 | 0.5948049
429.87404 | 0.5952823
439.70835 | 0.5953374
449.54816 | 0.5955856
459.34758 | 0.5957143
469.13914 | 0.595797
478.88286 | 0.5954753
488.78077 | 0.5961007
497.1271 | 0.5956039
506.77727 | 0.5961099
516.56293 | 0.5959074
526.34582 | 0.5960179
536.12152 | 0.5957695
546.48604 | 0.5964967
555.7046 | 0.5970776
565.49889 | 0.5963953
576.60855 | 0.5961835
585.1237 | 0.5964414
594.8046 | 0.5966165
604.66176 | 0.5969392
614.47628 | 0.5967732
624.26199 | 0.5972252
634.03285 | 0.5969669
643.81219 | 0.5983623
653.6064 | 0.5983345
663.41919 | 0.5972529
673.1906 | 0.5972437
683.01767 | 0.5974376
692.68071 | 0.5975669
702.60462 | 0.5975669
712.38094 | 0.5974284
722.17771 | 0.5975946
731.991 | 0.5979551
741.783 | 0.5978349
751.55272 | 0.5976408
761.33725 | 0.5975854
771.11715 | 0.5976686
780.93146 | 0.5983993
790.68565 | 0.5995489
800.55408 | 0.5992519
810.31619 | 0.5979182
820.11795 | 0.5982234
829.93009 | 0.5982975
839.7459 | 0.5983345
849.53591 | 0.598566
859.31468 | 0.5975392
869.18705 | 0.5993633
878.99715 | 0.5987976
888.57883 | 0.5986123
898.58233 | 0.5985382
908.35576 | 0.5987234
918.19305 | 0.5986123
927.993 | 0.5988532
937.68992 | 0.5988254
947.60326 | 0.5989181
957.42479 | 0.5988161
967.2464 | 0.5989551
977.13358 | 0.5990108

## IV
%NEWTEST
SERIAL NUMBER: | A00164
TEST MADE BY: | Tsukuba
LOCATION NAME: | Tsukuba
TEST DATE: | Jul/7/2003
PASSED | YES
%Test_Rawdata
FILENAME: | IV_A00164.dat
#IV
TEMPERATURE(C): | 28.7
2.047493 | 20.7
9.233916 | 98.05
19.678993 | 99.5
28.826262 | 108.35
38.563593 | 109.55
48.298023 | 114.35
58.121829 | 118.6
67.891656 | 122.3
77.657171 | 125.45
87.437191 | 128
97.246914 | 130.1
107.00413 | 132.15
116.78098 | 133.75
127.08677 | 135.15
136.35957 | 131.4
146.10636 | 136.7
155.87424 | 132.7
165.65041 | 137.85
175.41268 | 133.65
185.21069 | 133.65
195.01987 | 138.65
204.79541 | 134.6
214.56572 | 139.25
224.35525 | 135.05
234.14845 | 134.95
243.94387 | 135.1
253.67586 | 135.45
263.46168 | 135.65
273.2716 | 140.75
283.02166 | 136.55
292.79734 | 136.45
302.60287 | 141.45
312.39898 | 137.05
322.18066 | 141.7
331.93498 | 137.5
341.75036 | 142.1
351.67531 | 138
361.32831 | 137.85
371.14449 | 138.1
381.01176 | 143.15
390.71817 | 138.95
400.5144 | 138.8
410.3331 | 138.9
420.14319 | 139.1
429.87404 | 139.3
439.70835 | 139.4
449.54816 | 139.7
459.34758 | 139.95
469.13914 | 139.9
478.88286 | 140.15
488.78077 | 140.4
497.1271 | 145.25
506.77727 | 140.85
516.56293 | 140.9
526.34582 | 141
536.12152 | 145.95
546.48604 | 141.65
555.7046 | 141.45
565.49889 | 141.45
576.60855 | 141.9
585.1237 | 142
594.8046 | 142.1
604.66176 | 142.4
614.47628 | 142.45
624.26199 | 142.8
634.03285 | 147.45
643.81219 | 143.65
653.6064 | 143.05
663.41919 | 143.15
673.1906 | 143.3
683.01767 | 143.45
692.68071 | 143.6
702.60462 | 143.8
712.38094 | 144
722.17771 | 144.05
731.991 | 144.25
741.783 | 144.3
751.55272 | 144.5
761.33725 | 144.45
771.11715 | 144.95
780.93146 | 144.85
790.68565 | 145.1
800.55408 | 145.15
810.31619 | 145.4
820.11795 | 145.35
829.93009 | 145.6
839.7459 | 145.8
849.53591 | 145.9
859.31468 | 145.95
869.18705 | 146.2
878.99715 | 146.3
888.57883 | 146.4
898.58233 | 146.55
908.35576 | 146.7
918.19305 | 146.9
927.993 | 147
937.68992 | 147.05
947.60326 | 147.25
957.42479 | 147.35
967.2464 | 147.6
977.13358 | 147.6
#
#
#
#
#
#
#
#
#

## HPK
%ITEM
SERIAL NUMBER | A00164
%TEST
TEST DATE | 2003-01-01
PROBLEM | NO
PASSED | YES
%DATA
TEMPERATURE(C) | 25
I_LEAK500V(microA) | 0.13555
I_LEAK700V(microA) | 0.14014
Vdep(V) | 110
%DEFECT
Implant-Break
Implant-open
Implant-short
Resistor-Break
Oxide-Punchthrough
Short
Open
#
#
#
#
#
#
#
#
%RAWDATA
#IV
0 | 9.132
10 | 66.21
20 | 78.21
30 | 85.84
40 | 90.74
50 | 94.43
60 | 97.34
70 | 99.77
80 | 101.81
90 | 103.56
100 | 105.12
110 | 106.59
120 | 107.91
130 | 109.2
140 | 110.46
150 | 111.62
160 | 112.76
170 | 113.77
180 | 114.84
190 | 115.83
200 | 116.79
210 | 117.8
220 | 118.69
230 | 119.56
240 | 120.44
250 | 121.23
260 | 122.06
270 | 122.81
280 | 123.55
290 | 124.3
300 | 124.99
310 | 125.68
320 | 126.35
330 | 127.06
340 | 127.71
350 | 128.35
360 | 129
370 | 129.59
380 | 130.16
390 | 130.12
400 | 133.43
410 | 133.5
420 | 135.09
430 | 135.59
440 | 135.79
450 | 136.49
460 | 133.82
470 | 134.42
480 | 134.83
490 | 135.16
500 | 135.55
510 | 135.9
520 | 136.2
530 | 136.47
540 | 136.77
550 | 137.01
560 | 137.23
570 | 137.51
580 | 137.72
590 | 137.99
600 | 138.14
610 | 138.38
620 | 138.56
630 | 138.77
640 | 139.01
650 | 139.15
660 | 139.37
670 | 139.61
680 | 139.74
690 | 139.98
700 | 140.14
710 | 140.34
720 | 140.48
730 | 140.7
740 | 140.89
750 | 141.02
760 | 141.27
770 | 141.45
780 | 141.59
790 | 141.8
800 | 141.98
810 | 142.18
820 | 142.38
830 | 142.56
840 | 142.72
850 | 142.89
860 | 143.15
870 | 143.27
880 | 143.46
890 | 143.62
900 | 143.82
910 | 144.01
920 | 144.13
930 | 144.38
940 | 144.53
950 | 144.74
960 | 144.91
970 | 145.1
980 | 145.32
990 | 145.42
1000 | 145.68
%RAWDATA
#CV
50 | 1800.28
60 | 1638.62
70 | 1515.14
80 | 1419.83
90 | 1355.13
100 | 1322.81
110 | 1310.4
120 | 1305.68
130 | 1303.38
140 | 1301.94
150 | 1300.95
160 | 1300.17
170 | 1299.49
180 | 1298.84
190 | 1298.21
200 | 1297.71
210 | 1297.28
220 | 1296.8
230 | 1296.47
240 | 1296.19
250 | 1295.89
260 | 1295.6
270 | 1295.33
280 | 1295.15
#
#
#
#
#
#
#
#
#
#
#
#
#
#
#
#
#
#
#
#
#
#
#
#
#
#
#
#
#
#
#
#
#
#
#
#
#
#
#
#
#
#
#
#
#
#
#
#
#
#
#
#
#
#
#
#
#
#
#
#
#
#
#
#