## summary
SENSOR TYPE | Axial
SERIAL NUMBER: | A00074
FDV(HPK) | 110
FDV (Tsukuba) | 100.0312
Implant open | IU251

## CV
%NEWTEST
SERIAL NUMBER: | A00074
TEST MADE BY: | Tsukuba
LOCATION NAME: | Tsukuba
TEST DATE: | Jul/1/2003
PASSED | YES
%Test_Rawdata
FILENAME: | CV_A00074.dat
#CV
TEMPERATURE(C): | 28.7
DEPLETION V | 100.0312
30 | 0.16009
150 | 0.90843
100 | 0.59682
500 | 0.60098
2.0668 | 0.0018259
11.764 | 0.040838
21.5771 | 0.10847
31.3308 | 0.16741
41.0866 | 0.22896
50.8469 | 0.29016
60.6558 | 0.35139
70.3995 | 0.4122
80.187 | 0.47151
89.9697 | 0.52503
99.7528 | 0.56068
109.4903 | 0.57867
119.2764 | 0.5861
129.0792 | 0.58884
138.8473 | 0.59097
148.6062 | 0.59185
158.3719 | 0.59298
168.1646 | 0.59347
177.9489 | 0.59452
187.7006 | 0.59454
197.5126 | 0.59537
207.3061 | 0.59522
217.0476 | 0.59615
226.8334 | 0.59645
236.6447 | 0.59664
246.4207 | 0.59717
256.1646 | 0.59748
265.9563 | 0.5975
275.7687 | 0.59769
285.5151 | 0.59822
295.2722 | 0.59843
305.0864 | 0.59841
314.8605 | 0.59909
324.6463 | 0.59896
334.4187 | 0.5992
344.2361 | 0.59962
354.019 | 0.59964
363.8162 | 0.60006
373.6228 | 0.59998
383.4189 | 0.5999
393.1822 | 0.60045
402.9803 | 0.60045
412.8196 | 0.60035
422.6525 | 0.60114
432.4228 | 0.60086
442.2698 | 0.60106
452.045 | 0.60193
461.8502 | 0.60004
471.6436 | 0.6018
481.4866 | 0.60119
491.3174 | 0.60226
500.5165 | 0.60228
510.4723 | 0.60291
520.104 | 0.60269
529.8659 | 0.60164
539.6393 | 0.60148
549.4403 | 0.60338
559.2234 | 0.60275
568.9932 | 0.60155
578.7716 | 0.60156
588.5833 | 0.60176
598.3402 | 0.60353
608.1294 | 0.60277
617.9739 | 0.60281
627.6991 | 0.60299
637.4589 | 0.60274
647.6862 | 0.60317
657.0408 | 0.60329
666.8119 | 0.60308
676.5858 | 0.60325
686.4007 | 0.60331
696.1704 | 0.60332
705.9514 | 0.60264
715.7113 | 0.60392
725.5441 | 0.60341
735.3258 | 0.60377
745.3078 | 0.60354
754.8884 | 0.60375
764.6684 | 0.60367
774.6318 | 0.60383
784.2275 | 0.6041
794.0474 | 0.60434
803.9655 | 0.6042
813.5868 | 0.60412
823.386 | 0.60422
833.3752 | 0.60362
843.0518 | 0.60493
852.7634 | 0.60411
862.6102 | 0.60413
872.4949 | 0.60451
882.1837 | 0.60445
891.9593 | 0.60446
901.7915 | 0.60442
911.5941 | 0.60457
921.3704 | 0.60471
931.1704 | 0.60474
941.0081 | 0.60535
951.1621 | 0.60457
960.6034 | 0.60487
970.4583 | 0.60478
980.2991 | 0.605

## IV
%NEWTEST
SERIAL NUMBER: | A00074
TEST MADE BY: | Tsukuba
LOCATION NAME: | Tsukuba
TEST DATE: | Jul/1/2003
PASSED | YES
%Test_Rawdata
FILENAME: | IV_A00074.dat
#IV
TEMPERATURE(C): | 28.7
2.0668 | 37.4
11.764 | 139
21.5771 | 167.8
31.3308 | 187.25
41.0866 | 196.5
50.8469 | 207.4
60.6558 | 212.25
70.3995 | 219
80.187 | 224.7
89.9697 | 229.35
99.7528 | 233.1
109.4903 | 236.65
119.2764 | 240.3
129.0792 | 242.65
138.8473 | 245.55
148.6062 | 248.05
158.3719 | 250.8
168.1646 | 253.65
177.9489 | 256
187.7006 | 258.4
197.5126 | 260.65
207.3061 | 262.4
217.0476 | 264.9
226.8334 | 267.4
236.6447 | 269
246.4207 | 271.1
256.1646 | 273.15
265.9563 | 274.25
275.7687 | 276.95
285.5151 | 279.05
295.2722 | 277.8
305.0864 | 282.2
314.8605 | 281.4
324.6463 | 285.75
334.4187 | 287.2
344.2361 | 288.3
354.019 | 286.6
363.8162 | 291.1
373.6228 | 292.2
383.4189 | 290.1
393.1822 | 294.4
402.9803 | 292.3
412.8196 | 295.25
422.6525 | 296.4
432.4228 | 297.25
442.2698 | 298.35
452.045 | 296.8
461.8502 | 300.8
471.6436 | 298.3
481.4866 | 301.55
491.3174 | 302.55
500.5165 | 303.8
510.4723 | 300.35
520.104 | 305.4
529.8659 | 301.7
539.6393 | 306.6
549.4403 | 302.85
559.2234 | 307.7
568.9932 | 304.1
578.7716 | 308.9
588.5833 | 305.4
598.3402 | 310
608.1294 | 310.2
617.9739 | 308.05
627.6991 | 307.35
637.4589 | 311.95
647.6862 | 309.75
657.0408 | 313.15
666.8119 | 310.1
676.5858 | 314.3
686.4007 | 310.65
696.1704 | 310.85
705.9514 | 315.55
715.7113 | 312.15
725.5441 | 316.6
735.3258 | 312.85
745.3078 | 314.05
754.8884 | 313.85
764.6684 | 318.55
774.6318 | 315.8
784.2275 | 315.45
794.0474 | 315.65
803.9655 | 320.1
813.5868 | 317.15
823.386 | 317.2
833.3752 | 321.45
843.0518 | 318.7
852.7634 | 318.6
862.6102 | 318.8
872.4949 | 323.25
882.1837 | 320.5
891.9593 | 320.2
901.7915 | 324.5
911.5941 | 322
921.3704 | 321.8
931.1704 | 322.15
941.0081 | 325.95
951.1621 | 322.95
960.6034 | 323.35
970.4583 | 327.35
980.2991 | 327
#
#
#
#
#
#
#
#
#

## HPK
%ITEM
SERIAL NUMBER | A00074
%TEST
TEST DATE | 2003-01-01
PROBLEM | NO
PASSED | YES
%DATA
TEMPERATURE(C) | 25
I_LEAK500V(microA) | 0.2642
I_LEAK700V(microA) | 0.2803
Vdep(V) | 110
%DEFECT
Implant open | IU251 | IU251
#
#
#
#
#
#
#
#
#
#
#
#
#
#
%RAWDATA
#IV
0 | 7.386
10 | 116.4
20 | 141.79
30 | 157.17
40 | 169.04
50 | 177.79
60 | 184.6
70 | 190.3
80 | 195
90 | 199
100 | 202.3
110 | 205.2
120 | 207.8
130 | 210.3
140 | 212.7
150 | 214.9
160 | 217
170 | 219
180 | 221
190 | 222.9
200 | 224.7
210 | 226.5
220 | 228.2
230 | 229.9
240 | 231.6
250 | 233.2
260 | 234.8
270 | 236.3
280 | 237.8
290 | 239.3
300 | 240.7
310 | 242.2
320 | 243.5
330 | 244.9
340 | 246.2
350 | 247.6
360 | 248.9
370 | 250.1
380 | 251.3
390 | 252.5
400 | 253.6
410 | 254.7
420 | 255.8
430 | 257
440 | 258.1
450 | 259.1
460 | 260.2
470 | 261.2
480 | 262.2
490 | 263.2
500 | 264.2
510 | 261.7
520 | 262.6
530 | 277.7
540 | 279.4
550 | 282.3
560 | 266.3
570 | 268
580 | 271.6
590 | 272.4
600 | 273.2
610 | 274
620 | 274.7
630 | 275.5
640 | 276.3
650 | 277
660 | 277.7
670 | 278.4
680 | 279.1
690 | 279.7
700 | 280.3
710 | 281
720 | 281.7
730 | 282.3
740 | 282.9
750 | 283.5
760 | 284.1
770 | 284.7
780 | 285.2
790 | 285.8
800 | 286.3
810 | 286.9
820 | 287.5
830 | 288
840 | 288.5
850 | 289
860 | 289.5
870 | 290.1
880 | 290.6
890 | 291.1
900 | 291.6
910 | 292.2
920 | 292.7
930 | 293.2
940 | 293.7
950 | 294.2
960 | 294.6
970 | 295.2
980 | 295.6
990 | 296.1
1000 | 296.6
%RAWDATA
#CV
50 | 1811.68
60 | 1647.25
70 | 1521.87
80 | 1424.74
90 | 1356.14
100 | 1320.74
110 | 1307.32
120 | 1302.04
130 | 1299.61
140 | 1297.99
150 | 1296.95
160 | 1296.15
170 | 1295.34
180 | 1294.63
190 | 1294.14
200 | 1293.73
210 | 1293.29
220 | 1292.78
230 | 1292.48
240 | 1292.02
250 | 1291.74
260 | 1291.49
270 | 1291.27
280 | 1290.89
#
#
#
#
#
#
#
#
#
#
#
#
#
#
#
#
#
#
#
#
#
#
#
#
#
#
#
#
#
#
#
#
#
#
#
#
#
#
#
#
#
#
#
#
#
#
#
#
#
#
#
#
#
#
#
#
#
#
#
#
#
#
#
#