## summary
SENSOR TYPE | Axial
SERIAL NUMBER: | A00075
FDV(HPK) | 110
FDV (Tsukuba) | 99.57016
Implant-Break
Implant-open
Implant-short
Resistor-Break
Oxide-Punchthrough
Short
Open

## CV
%NEWTEST
SERIAL NUMBER: | A00075
TEST MADE BY: | Tsukuba
LOCATION NAME: | Tsukuba
TEST DATE: | Jul/1/2003
PASSED | YES
%Test_Rawdata
FILENAME: | CV_A00075.dat
#CV
TEMPERATURE(C): | 28.7
DEPLETION V | 99.57016
30 | 0.1606627
150 | 0.9124615
100 | 0.5965235
500 | 0.6006242
2.061756 | 0.001787908
11.760011 | 0.04075978
21.572097 | 0.1086398
31.325387 | 0.1680661
41.081095 | 0.2297672
50.841286 | 0.2914621
60.640013 | 0.3528325
70.396344 | 0.4137469
80.183668 | 0.4727638
89.968276 | 0.5264494
99.744007 | 0.5632714
109.48755 | 0.5801629
119.26403 | 0.5866329
129.07672 | 0.5895825
138.84217 | 0.5908612
148.59187 | 0.5919801
158.36967 | 0.5928008
168.15708 | 0.5933397
177.93871 | 0.5940625
187.69861 | 0.5946123
197.50789 | 0.5951537
207.26779 | 0.5953742
217.05272 | 0.5957603
226.8215 | 0.5962296
236.63259 | 0.5965612
246.41901 | 0.5968562
256.16551 | 0.597013
265.94797 | 0.5974561
275.76218 | 0.5977425
285.49443 | 0.5975669
295.26348 | 0.5982882
305.08074 | 0.5980476
314.85619 | 0.5988068
324.63935 | 0.5984826
334.41299 | 0.5987512
344.23164 | 0.599187
354.01761 | 0.5995396
363.81082 | 0.5992983
373.61718 | 0.5997904
383.41456 | 0.5994654
393.18024 | 0.6002831
402.9777 | 0.5999855
412.80406 | 0.6004878
422.60659 | 0.6006926
432.38204 | 0.6007112
442.18403 | 0.6004692
452.0041 | 0.6010745
461.81374 | 0.6008509
471.60498 | 0.6013076
481.45008 | 0.6009627
491.27298 | 0.6013542
500.47904 | 0.6017181
510.29108 | 0.6013729
520.06815 | 0.6016155
529.82999 | 0.6017928
539.6015 | 0.6019889
549.41225 | 0.6017461
559.19662 | 0.602073
568.96759 | 0.6020917
578.73866 | 0.6023628
588.55629 | 0.6020637
598.31964 | 0.6025311
608.10056 | 0.6021852
617.907 | 0.6032333
627.67023 | 0.6019796
637.43231 | 0.6028118
647.19171 | 0.6018395
657.02159 | 0.6015968
666.80628 | 0.6016715
676.5688 | 0.6029429
686.37308 | 0.6029991
696.16222 | 0.6031771
705.93683 | 0.6030834
715.69886 | 0.6031208
725.52881 | 0.6034207
735.31233 | 0.6030553
745.07336 | 0.6031302
754.83619 | 0.6033364
764.65178 | 0.6035051
774.4324 | 0.603477
784.21074 | 0.6035614
794.03094 | 0.6033082
803.80914 | 0.6037677
813.55613 | 0.6037677
823.36964 | 0.6037396
833.20038 | 0.6039085
842.99942 | 0.6040399
852.755 | 0.6040493
862.601 | 0.6041526
872.392 | 0.6041526
882.17601 | 0.6040775
891.93293 | 0.6043499
901.78027 | 0.6042465
911.58885 | 0.6040775
921.36564 | 0.6042465
931.16713 | 0.6046037
940.99741 | 0.6048576
950.8012 | 0.6033364
960.6076 | 0.6049988
970.44403 | 0.605027
980.27786 | 0.6041057

## IV
%NEWTEST
SERIAL NUMBER: | A00075
TEST MADE BY: | Tsukuba
LOCATION NAME: | Tsukuba
TEST DATE: | Jul/1/2003
PASSED | YES
%Test_Rawdata
FILENAME: | IV_A00075.dat
#IV
TEMPERATURE(C): | 28.7
2.061756 | 24.1
11.760011 | 104.65
21.572097 | 116.45
31.325387 | 125.8
41.081095 | 133
50.841286 | 139.95
60.640013 | 145.65
70.396344 | 148.8
80.183668 | 153.35
89.968276 | 157.25
99.744007 | 160.35
109.48755 | 163.25
119.26403 | 166.4
129.07672 | 169.45
138.84217 | 172.2
148.59187 | 174.15
158.36967 | 176.8
168.15708 | 179.5
177.93871 | 181.9
187.69861 | 184.1
197.50789 | 186
207.26779 | 188.3
217.05272 | 190.7
226.8215 | 192.8
236.63259 | 194.55
246.41901 | 196.8
256.16551 | 198.8
265.94797 | 200.65
275.76218 | 202.6
285.49443 | 204.3
295.26348 | 206.05
305.08074 | 207.9
314.85619 | 209.6
324.63935 | 211.4
334.41299 | 212.9
344.23164 | 214.4
354.01761 | 215.9
363.81082 | 217.2
373.61718 | 215.1
383.41456 | 219.3
393.18024 | 217.15
402.9777 | 221.2
412.80406 | 218.7
422.60659 | 222.5
432.38204 | 219.9
442.18403 | 223.6
452.0041 | 221.05
461.81374 | 224.45
471.60498 | 221.8
481.45008 | 225.25
491.27298 | 222.45
500.47904 | 225.9
510.29108 | 222.4
520.06815 | 226.75
529.82999 | 223.2
539.6015 | 227.4
549.41225 | 223.6
559.19662 | 223.55
568.96759 | 223.95
578.73866 | 224.05
588.55629 | 224.3
598.31964 | 224.6
608.10056 | 224.95
617.907 | 225.05
627.67023 | 225.35
637.43231 | 225.55
647.19171 | 229.95
657.02159 | 226.1
666.80628 | 226.15
676.5688 | 226.35
686.37308 | 231
696.16222 | 227.2
705.93683 | 227.25
715.69886 | 227.25
725.52881 | 227.55
735.31233 | 227.85
745.07336 | 227.95
754.83619 | 232.45
764.65178 | 228.75
774.4324 | 228.75
784.21074 | 228.9
794.03094 | 228.95
803.80914 | 229.15
813.55613 | 229.75
823.36964 | 229.7
833.20038 | 229.85
842.99942 | 230.15
852.755 | 230.2
862.601 | 234.6
872.392 | 230.8
882.17601 | 230.75
891.93293 | 231.15
901.78027 | 231.45
911.58885 | 231.5
921.36564 | 231.65
931.16713 | 231.95
940.99741 | 232.05
950.8012 | 232.25
960.6076 | 232.35
970.44403 | 236.8
980.27786 | 233
#
#
#
#
#
#
#
#
#

## HPK
%ITEM
SERIAL NUMBER | A00075
%TEST
TEST DATE | 2003-01-01
PROBLEM | NO
PASSED | YES
%DATA
TEMPERATURE(C) | 25
I_LEAK500V(microA) | 0.1935
I_LEAK700V(microA) | 0.2065
Vdep(V) | 110
%DEFECT
Implant-Break
Implant-open
Implant-short
Resistor-Break
Oxide-Punchthrough
Short
Open
#
#
#
#
#
#
#
#
%RAWDATA
#IV
0 | 7.77
10 | 80.44
20 | 96.56
30 | 107.25
40 | 115.89
50 | 122.17
60 | 127.27
70 | 131.49
80 | 135.13
90 | 138.21
100 | 141.01
110 | 143.55
120 | 145.86
130 | 148.06
140 | 150.11
150 | 152.13
160 | 153.99
170 | 155.78
180 | 157.46
190 | 159.25
200 | 157.21
210 | 167.75
220 | 174.66
230 | 176.59
240 | 169.36
250 | 164.57
260 | 165.58
270 | 170.63
280 | 171.89
290 | 173.13
300 | 174.34
310 | 175.53
320 | 176.69
330 | 177.84
340 | 178.93
350 | 180.02
360 | 181
370 | 182.1
380 | 183
390 | 184
400 | 184.9
410 | 185.9
420 | 186.8
430 | 187.7
440 | 188.6
450 | 189.4
460 | 190.3
470 | 191.2
480 | 191.9
490 | 192.8
500 | 193.5
510 | 194.3
520 | 195
530 | 195.8
540 | 196.5
550 | 197.2
560 | 197.8
570 | 198.5
580 | 199.2
590 | 199.9
600 | 200.6
610 | 201.2
620 | 201.9
630 | 202.4
640 | 203
650 | 203.7
660 | 204.3
670 | 204.8
680 | 205.4
690 | 206
700 | 206.5
710 | 207.1
720 | 207.6
730 | 208.1
740 | 208.5
750 | 209
760 | 209.5
770 | 209.9
780 | 210.4
790 | 210.8
800 | 211.2
810 | 211.6
820 | 211.9
830 | 212.4
840 | 212.8
850 | 213.2
860 | 213.5
870 | 213.8
880 | 214.2
890 | 214.5
900 | 214.9
910 | 215.2
920 | 215.5
930 | 215.9
940 | 216.2
950 | 216.5
960 | 216.7
970 | 217
980 | 217.4
990 | 217.6
1000 | 218
%RAWDATA
#CV
50 | 1806.42
60 | 1643.06
70 | 1518.6
80 | 1422.13
90 | 1353.91
100 | 1318.8
110 | 1306.24
120 | 1301.84
130 | 1299.56
140 | 1297.93
150 | 1297.07
160 | 1296.19
170 | 1295.41
180 | 1294.8
190 | 1294.13
200 | 1293.76
210 | 1293.36
220 | 1292.97
230 | 1292.52
240 | 1292.24
250 | 1291.69
260 | 1291.51
270 | 1291.34
280 | 1290.94
#
#
#
#
#
#
#
#
#
#
#
#
#
#
#
#
#
#
#
#
#
#
#
#
#
#
#
#
#
#
#
#
#
#
#
#
#
#
#
#
#
#
#
#
#
#
#
#
#
#
#
#
#
#
#
#
#
#
#
#
#
#
#
#