## summary
SENSOR TYPE | Axial
SERIAL NUMBER: | A00076
FDV(HPK) | 110
FDV (Tsukuba) | 99.20759
Implant-Break
Implant-open
Implant-short
Resistor-Break
Oxide-Punchthrough
Short
Open

## CV
%NEWTEST
SERIAL NUMBER: | A00076
TEST MADE BY: | Tsukuba
LOCATION NAME: | Tsukuba
TEST DATE: | Jul/1/2003
PASSED | YES
%Test_Rawdata
FILENAME: | CV_A00076.dat
#CV
TEMPERATURE(C): | 28.8
DEPLETION V | 99.20759
30 | 0.1611948
150 | 0.916691
100 | 0.5969196
500 | 0.6007379
2.065756 | 0.001818566
11.759432 | 0.04100279
21.577019 | 0.1090528
31.331096 | 0.1685481
41.089377 | 0.2307994
50.844115 | 0.2925255
60.643577 | 0.3542283
70.401226 | 0.4156965
80.187518 | 0.4751064
89.971298 | 0.5286411
99.750532 | 0.5639484
109.49304 | 0.5809148
119.26984 | 0.5879651
129.08408 | 0.5903075
138.84565 | 0.5912793
148.59473 | 0.5914885
158.37417 | 0.5928373
168.16239 | 0.5934677
177.94321 | 0.5940716
187.70454 | 0.5945206
197.51127 | 0.5955488
207.27413 | 0.5954661
217.05149 | 0.5959534
226.82968 | 0.5963953
236.64056 | 0.5963032
246.42504 | 0.5971237
256.17114 | 0.5971883
265.95778 | 0.5974561
275.7727 | 0.5978534
285.50302 | 0.5978534
295.27625 | 0.5981216
305.08625 | 0.5982975
314.86723 | 0.5987049
324.6463 | 0.5986401
334.423 | 0.598881
344.24247 | 0.5990386
354.02456 | 0.5996696
363.82185 | 0.5992705
373.62955 | 0.5996975
383.42784 | 0.5997625
393.19056 | 0.6001901
402.98659 | 0.600218
412.81551 | 0.6003854
422.62171 | 0.6003389
432.3897 | 0.6006367
442.1965 | 0.600972
452.01678 | 0.6007578
461.82182 | 0.6010186
471.62072 | 0.6008323
481.45887 | 0.6016155
491.28668 | 0.6014848
500.48823 | 0.6014568
510.29986 | 0.6013449
520.07735 | 0.6017181
529.84134 | 0.6019796
539.62071 | 0.6019889
549.42983 | 0.6022132
559.20939 | 0.6023534
568.96494 | 0.6023815
578.75174 | 0.6024002
588.57101 | 0.6026714
598.32884 | 0.6023815
608.11507 | 0.6026714
617.90332 | 0.6027276
627.68924 | 0.6028025
637.4505 | 0.6030459
647.22881 | 0.6028212
657.01975 | 0.6028586
666.82008 | 0.6031208
676.57677 | 0.6028867
686.39719 | 0.6031958
696.1796 | 0.6032801
705.95461 | 0.6034113
715.72093 | 0.6035801
725.54312 | 0.6032052
735.32612 | 0.603477
745.09063 | 0.6036176
754.85254 | 0.6036458
764.67365 | 0.6034301
774.45406 | 0.6037302
784.23945 | 0.6037584
794.05291 | 0.604162
803.82631 | 0.6041244
813.59619 | 0.6036083
823.39499 | 0.6049611
833.21959 | 0.6043687
843.01976 | 0.6035426
852.77973 | 0.6046131
862.6241 | 0.604209
872.40896 | 0.6042841
882.19747 | 0.6040212
891.97769 | 0.6041244
901.79874 | 0.6044909
911.61082 | 0.6045661
921.39221 | 0.6043311
931.19247 | 0.6048294
941.02132 | 0.6047447
950.82389 | 0.6047259
960.61434 | 0.6015501
970.47643 | 0.6005064
980.30229 | 0.6004692

## IV
%NEWTEST
SERIAL NUMBER: | A00076
TEST MADE BY: | Tsukuba
LOCATION NAME: | Tsukuba
TEST DATE: | Jul/1/2003
PASSED | YES
%Test_Rawdata
FILENAME: | IV_A00076.dat
#IV
TEMPERATURE(C): | 28.8
2.065756 | 27.5
11.759432 | 114.05
21.577019 | 125.15
31.331096 | 138.15
41.089377 | 145.9
50.844115 | 150.4
60.643577 | 156.5
70.401226 | 161.35
80.187518 | 165.4
89.971298 | 169.15
99.750532 | 172.25
109.49304 | 175.25
119.26984 | 177.6
129.08408 | 180.25
138.84565 | 183.15
148.59473 | 185.7
158.37417 | 188.1
168.16239 | 190.65
177.94321 | 192.8
187.70454 | 194.8
197.51127 | 196.6
207.27413 | 198.85
217.05149 | 200.8
226.82968 | 202.4
236.64056 | 204.4
246.42504 | 206.3
256.17114 | 208
265.95778 | 209.9
275.7727 | 212.05
285.50302 | 213.7
295.27625 | 215.3
305.08625 | 217.1
314.86723 | 218.8
324.6463 | 220.3
334.423 | 221.85
344.24247 | 223.5
354.02456 | 225
363.82185 | 226.4
373.62955 | 227.9
383.42784 | 229.25
393.19056 | 227.15
402.98659 | 231.7
412.81551 | 229.6
422.62171 | 233.6
432.3897 | 231.8
442.1965 | 235.8
452.01678 | 233.5
461.82182 | 237.4
471.62072 | 235
481.45887 | 238.6
491.28668 | 236.4
500.48823 | 240.05
510.29986 | 236.85
520.07735 | 241.5
529.84134 | 238.05
539.62071 | 238.25
549.42983 | 238.85
559.20939 | 243.4
568.96494 | 239.75
578.75174 | 244.1
588.57101 | 240.45
598.32884 | 244.75
608.11507 | 241.1
617.90332 | 241.3
627.68924 | 241.45
637.4505 | 241.85
647.22881 | 242.35
657.01975 | 246.8
666.82008 | 243.1
676.57677 | 243.25
686.39719 | 247.65
696.1796 | 244.15
705.95461 | 243.95
715.72093 | 244.25
725.54312 | 248.8
735.32612 | 245
745.09063 | 249.4
754.85254 | 245.6
764.67365 | 245.75
774.45406 | 250.15
784.23945 | 246.4
794.05291 | 246.45
803.82631 | 246.8
813.59619 | 247.15
823.39499 | 247.25
833.21959 | 247.55
843.01976 | 247.85
852.77973 | 248.2
862.6241 | 248.35
872.40896 | 248.45
882.19747 | 248.65
891.97769 | 249
901.79874 | 249.15
911.61082 | 249.55
921.39221 | 249.85
931.19247 | 250.05
941.02132 | 250.45
950.82389 | 250.6
960.61434 | 5422.35
970.47643 | 8634.95
980.30229 | 11224.3
#
#
#
#
#
#
#
#
#

## HPK
%ITEM
SERIAL NUMBER | A00076
%TEST
TEST DATE | 2003-01-01
PROBLEM | NO
PASSED | YES
%DATA
TEMPERATURE(C) | 25
I_LEAK500V(microA) | 0.2075
I_LEAK700V(microA) | 0.2212
Vdep(V) | 110
%DEFECT
Implant-Break
Implant-open
Implant-short
Resistor-Break
Oxide-Punchthrough
Short
Open
#
#
#
#
#
#
#
#
%RAWDATA
#IV
0 | 7.704
10 | 89.17
20 | 106.41
30 | 117.45
40 | 126.43
50 | 132.9
60 | 138.09
70 | 142.41
80 | 146.09
90 | 149.35
100 | 152.24
110 | 154.86
120 | 157.46
130 | 159.79
140 | 162.01
150 | 164.09
160 | 166.12
170 | 168.04
180 | 169.76
190 | 171.52
200 | 173.31
210 | 174.91
220 | 176.44
230 | 177.91
240 | 179.32
250 | 180.6
260 | 182.1
270 | 183
280 | 180.85
290 | 198.9
300 | 198.1
310 | 199.3
320 | 186
330 | 187.4
340 | 188.2
350 | 193
360 | 194.1
370 | 195.2
380 | 196.3
390 | 197.4
400 | 198.4
410 | 199.4
420 | 200.4
430 | 201.3
440 | 202.2
450 | 203.2
460 | 204.1
470 | 204.9
480 | 205.8
490 | 206.6
500 | 207.5
510 | 208.2
520 | 209.1
530 | 209.8
540 | 210.6
550 | 211.3
560 | 212.1
570 | 212.8
580 | 213.6
590 | 214.2
600 | 214.9
610 | 215.6
620 | 216.3
630 | 216.9
640 | 217.6
650 | 218.2
660 | 218.8
670 | 219.4
680 | 220
690 | 220.6
700 | 221.2
710 | 221.7
720 | 222.2
730 | 222.8
740 | 223.3
750 | 223.8
760 | 224.3
770 | 224.8
780 | 225.2
790 | 225.7
800 | 226.1
810 | 226.6
820 | 227
830 | 227.4
840 | 227.8
850 | 228.2
860 | 228.6
870 | 229
880 | 229.4
890 | 229.8
900 | 230.2
910 | 230.5
920 | 230.9
930 | 231.2
940 | 231.6
950 | 231.9
960 | 232.3
970 | 232.6
980 | 233
990 | 233.3
1000 | 233.7
%RAWDATA
#CV
50 | 1801.03
60 | 1637.97
70 | 1513.59
80 | 1417.27
90 | 1350.45
100 | 1316.85
110 | 1305.39
120 | 1301.26
130 | 1299.1
140 | 1297.74
150 | 1296.6
160 | 1295.8
170 | 1295.2
180 | 1294.57
190 | 1293.82
200 | 1293.5
210 | 1293.08
220 | 1292.63
230 | 1292.2
240 | 1291.86
250 | 1291.65
260 | 1291.39
270 | 1290.94
280 | 1290.52
#
#
#
#
#
#
#
#
#
#
#
#
#
#
#
#
#
#
#
#
#
#
#
#
#
#
#
#
#
#
#
#
#
#
#
#
#
#
#
#
#
#
#
#
#
#
#
#
#
#
#
#
#
#
#
#
#
#
#
#
#
#
#
#