## summary
SENSOR TYPE | Axial
SERIAL NUMBER: | A00077
FDV(HPK) | 110
FDV (Tsukuba) | 100.2849
Implant-open
Implant-short
Resistor-Break
Oxide-Punchthrough
Short
Open

## CV
%NEWTEST
SERIAL NUMBER: | A00077
TEST MADE BY: | Tsukuba
LOCATION NAME: | Tsukuba
TEST DATE: | Jul/1/2003
PASSED | YES
%Test_Rawdata
FILENAME: | CV_A00077.dat
#CV
TEMPERATURE(C): | 28.8
DEPLETION V | 100.2849
30 | 0.1600874
150 | 0.9102694
100 | 0.5994717
500 | 0.6035252
2.057282 | 0.001837086
11.753243 | 0.04078464
21.565745 | 0.1083739
31.322906 | 0.1675959
41.077204 | 0.2284011
50.839846 | 0.2906017
60.640381 | 0.3519581
70.396201 | 0.4127533
80.182106 | 0.4720624
89.971237 | 0.5263882
99.745886 | 0.5635675
109.49547 | 0.5819878
119.26994 | 0.5890034
129.08653 | 0.592956
138.85055 | 0.594035
148.60373 | 0.5953099
158.37867 | 0.5970314
168.16873 | 0.5978997
177.95281 | 0.5973545
187.71026 | 0.5975762
197.52404 | 0.597761
207.28629 | 0.5987605
217.06355 | 0.5983715
226.84174 | 0.5998369
236.6516 | 0.5987605
246.43976 | 0.5996325
256.18514 | 0.6000041
265.97065 | 0.6005436
275.78302 | 0.6010279
285.5161 | 0.6001436
295.28995 | 0.6007764
305.10598 | 0.6014755
314.88501 | 0.6012423
324.665 | 0.6015221
334.43813 | 0.6019422
344.25943 | 0.6020356
354.04541 | 0.6024282
363.84331 | 0.602045
373.64886 | 0.6026902
383.44613 | 0.6024469
393.20957 | 0.6031021
403.00968 | 0.603252
412.83921 | 0.6029803
422.63969 | 0.603074
432.41137 | 0.6037584
442.21551 | 0.6033082
452.0413 | 0.6037114
461.84593 | 0.6040963
471.6433 | 0.6038897
481.4839 | 0.6040212
491.3112 | 0.6042747
500.50734 | 0.6041057
510.32286 | 0.603993
520.10361 | 0.6046037
529.86525 | 0.6047635
539.64258 | 0.6044815
549.45364 | 0.6043405
559.2376 | 0.6052812
568.99999 | 0.6050082
578.77994 | 0.6049047
588.59758 | 0.6053095
598.36266 | 0.60514
608.14287 | 0.6048858
617.95595 | 0.6050364
627.7155 | 0.6055544
637.4553 | 0.6054508
647.25538 | 0.6055639
657.07074 | 0.6056581
666.85441 | 0.6056204
676.62183 | 0.6057618
686.4393 | 0.6056016
696.2077 | 0.6057618
705.98374 | 0.6058467
715.75169 | 0.6060259
725.5752 | 0.6060259
735.36373 | 0.6059505
745.12548 | 0.6072639
754.90527 | 0.6063374
764.70492 | 0.6079933
774.48962 | 0.6081071
784.2743 | 0.6055733
794.08827 | 0.6078322
803.87015 | 0.6056393
813.63267 | 0.6074627
823.43137 | 0.6060826
833.25505 | 0.6073964
843.06554 | 0.6059127
852.80436 | 0.6060637
862.66538 | 0.6060826
872.45924 | 0.6053377
882.24131 | 0.6068193
892.01427 | 0.6068949
901.84748 | 0.6072355
911.79589 | 0.6070841
921.43145 | 0.6072544
931.22527 | 0.6075384
941.05985 | 0.6070652
950.8619 | 0.6074532
960.67229 | 0.6070368
970.51925 | 0.6073775
980.3402 | 0.6072544

## IV
%NEWTEST
SERIAL NUMBER: | A00077
TEST MADE BY: | Tsukuba
LOCATION NAME: | Tsukuba
TEST DATE: | Jul/7/2003
PASSED | YES
%Test_Rawdata
FILENAME: | IV_A00077.dat
#IV
TEMPERATURE(C): | 28.7
2.042589 | 18.2
9.221554 | 100.55
19.723998 | 97.9
28.795554 | 102.2
38.5553 | 105.4
48.32581 | 112.35
58.107052 | 118.4
67.906556 | 124.5
77.662614 | 128.05
87.45011 | 133.55
97.230064 | 138.6
107.01338 | 141.25
116.76999 | 143.3
127.09423 | 145.05
136.34097 | 141.35
146.11371 | 146.7
155.84543 | 147.15
165.65858 | 143.75
175.46796 | 143.2
185.23235 | 148.15
194.99596 | 143.85
204.82392 | 148.55
214.58217 | 144.25
224.36731 | 149.05
234.13414 | 144.75
243.97943 | 149.55
253.72205 | 145.25
263.49091 | 149.95
273.31166 | 145.55
283.04302 | 150.35
292.81686 | 146
302.62668 | 150.7
312.42861 | 146.4
322.2152 | 146.3
331.98853 | 146.5
341.785 | 146.75
351.572 | 151.75
361.38186 | 147.45
371.10586 | 147.3
380.97661 | 147.5
390.76917 | 147.6
400.54506 | 147.6
410.36642 | 147.8
420.1809 | 148.05
429.94634 | 148.1
439.73124 | 148.3
449.5548 | 148.5
459.38008 | 148.7
469.18972 | 148.65
479.01755 | 148.8
488.86099 | 149.1
497.01009 | 149
506.81334 | 149.15
516.82331 | 149.3
526.37556 | 149.5
536.16648 | 149.6
545.97785 | 149.6
555.75917 | 149.8
565.52965 | 149.9
575.30787 | 150.1
585.12247 | 150.15
594.93213 | 150.35
604.71337 | 150.35
614.52073 | 150.55
624.3092 | 150.65
634.07301 | 150.9
643.85092 | 151
653.70593 | 151.2
663.43381 | 151.2
673.24026 | 151.4
683.05323 | 151.5
692.84493 | 151.55
702.61034 | 151.65
712.39585 | 151.6
722.2194 | 152.05
732.02452 | 152.1
741.80211 | 152.25
751.58011 | 152.4
761.33418 | 152.5
771.16988 | 152.65
780.97029 | 152.75
790.74798 | 152.85
800.58341 | 153
810.37802 | 153.1
820.15198 | 153.2
829.89054 | 153.25
839.79883 | 153.4
849.5637 | 153.55
859.39745 | 153.65
869.22557 | 153.8
879.03159 | 153.85
888.80529 | 153.95
898.61779 | 154.2
908.42311 | 154.3
918.24292 | 154.4
928.05605 | 154.5
937.8523 | 154.55
947.68767 | 154.55
957.486 | 154.8
967.33439 | 154.85
977.17987 | 154.95
#
#
#
#
#
#
#
#
#

## HPK
%ITEM
SERIAL NUMBER | A00077
%TEST
TEST DATE | 2003-01-01
PROBLEM | NO
PASSED | YES
%DATA
TEMPERATURE(C) | 25
I_LEAK500V(microA) | 0.1831
I_LEAK700V(microA) | 0.1983
Vdep(V) | 110
%DEFECT
Implant-Break
Implant-open
Implant-short
Resistor-Break
Oxide-Punchthrough
Short
Open
#
#
#
#
#
#
#
#
%RAWDATA
#IV
0 | 7.787
10 | 78.12
20 | 93.81
30 | 104.2
40 | 112.46
50 | 118.46
60 | 123.27
70 | 127.2
80 | 130.52
90 | 133.43
100 | 136
110 | 138.39
120 | 140.61
130 | 142.71
140 | 144.73
150 | 146.65
160 | 148.49
170 | 150.31
180 | 152.01
190 | 153.64
200 | 155.22
210 | 156.75
220 | 158.19
230 | 159.6
240 | 160.97
250 | 162.34
260 | 163.64
270 | 164.93
280 | 166.16
290 | 167.42
300 | 168.59
310 | 169.69
320 | 170.78
330 | 171.89
340 | 172.89
350 | 173.8
360 | 174.79
370 | 175.85
380 | 176.78
390 | 177.7
400 | 178.6
410 | 179.41
420 | 180.1
430 | 181.21
440 | 180.4
450 | 178.81
460 | 196.6
470 | 195.2
480 | 196
490 | 182
500 | 183.1
510 | 183.2
520 | 187.7
530 | 188.3
540 | 189
550 | 189.6
560 | 190.3
570 | 190.9
580 | 191.6
590 | 192.2
600 | 192.8
610 | 193.4
620 | 194
630 | 194.6
640 | 195.1
650 | 195.7
660 | 196.3
670 | 196.8
680 | 197.3
690 | 197.8
700 | 198.3
710 | 198.8
720 | 199.3
730 | 199.8
740 | 200.2
750 | 200.7
760 | 201.1
770 | 201.5
780 | 201.9
790 | 202.3
800 | 202.8
810 | 203.2
820 | 203.6
830 | 204.1
840 | 204.5
850 | 204.9
860 | 205.4
870 | 205.9
880 | 206.3
890 | 206.8
900 | 207.3
910 | 207.8
920 | 208.3
930 | 208.9
940 | 209.3
950 | 210
960 | 210.6
970 | 211.4
980 | 212.3
990 | 213.1
1000 | 213.9
%RAWDATA
#CV
50 | 1810.02
60 | 1645.87
70 | 1521.01
80 | 1423.92
90 | 1354.55
100 | 1317.95
110 | 1304.12
120 | 1299.19
130 | 1296.67
140 | 1295.43
150 | 1294.16
160 | 1293.24
170 | 1292.63
180 | 1291.91
190 | 1291.31
200 | 1290.81
210 | 1290.5
220 | 1289.94
230 | 1289.49
240 | 1289.32
250 | 1289.06
260 | 1288.83
270 | 1288.42
280 | 1288.26
#
#
#
#
#
#
#
#
#
#
#
#
#
#
#
#
#
#
#
#
#
#
#
#
#
#
#
#
#
#
#
#
#
#
#
#
#
#
#
#
#
#
#
#
#
#
#
#
#
#
#
#
#
#
#
#
#
#
#
#
#
#
#
#