## summary
SENSOR TYPE | Axial
SERIAL NUMBER: | A00078
FDV(HPK) | 110
FDV (Tsukuba) | 101.014
Implant-open
Implant-short
Resistor-Break
Oxide-Punchthrough
Short
Open

## CV
%NEWTEST
SERIAL NUMBER: | A00078
TEST MADE BY: | Tsukuba
LOCATION NAME: | Tsukuba
TEST DATE: | Jul/1/2003
PASSED | YES
%Test_Rawdata
FILENAME: | CV_A00078.dat
#CV
TEMPERATURE(C): | 28.7
DEPLETION V | 101.014
30 | 0.1591279
150 | 0.9045733
100 | 0.6002593
500 | 0.6045542
2.066422 | 0.001745305
11.761571 | 0.04032096
21.572261 | 0.1074874
31.328083 | 0.1665021
41.083924 | 0.2274565
50.842655 | 0.2891565
60.642842 | 0.3498917
70.396589 | 0.4097993
80.184138 | 0.4705611
89.966029 | 0.5233084
99.743312 | 0.5632714
109.4902 | 0.5808706
119.26585 | 0.5885246
129.07774 | 0.5922808
138.84177 | 0.59409
148.5929 | 0.5947958
158.36998 | 0.5972529
168.1581 | 0.5966994
177.93994 | 0.5986308
187.70045 | 0.5975669
197.50646 | 0.599187
207.27147 | 0.5990015
217.04454 | 0.6000134
226.82712 | 0.600404
236.63606 | 0.6000785
246.42085 | 0.6011864
256.16786 | 0.6003203
265.94878 | 0.6001157
275.76422 | 0.6016155
285.49689 | 0.6029148
295.26583 | 0.603074
305.07971 | 0.6024656
314.86763 | 0.6015221
324.64426 | 0.6028399
334.4136 | 0.6028212
344.23562 | 0.602868
354.01659 | 0.6036458
363.81102 | 0.6023628
373.63977 | 0.6020076
383.42232 | 0.6029803
393.18882 | 0.6041338
402.98648 | 0.6051965
412.81857 | 0.6050176
422.61456 | 0.6039648
432.38112 | 0.6034863
442.18689 | 0.6045285
452.00829 | 0.6045473
461.81211 | 0.6046601
471.60764 | 0.6050176
481.4463 | 0.6053283
491.27646 | 0.6048294
500.47638 | 0.6054225
510.2877 | 0.6052812
520.06897 | 0.6057995
529.84338 | 0.6053848
539.60865 | 0.6054602
549.41613 | 0.6059505
559.20807 | 0.6059693
568.9725 | 0.6062053
578.7501 | 0.6059222
588.56406 | 0.6061486
598.327 | 0.6063374
608.10454 | 0.6066492
617.91007 | 0.6061958
627.6781 | 0.606687
637.4415 | 0.6065641
647.21573 | 0.6071219
657.16067 | 0.606498
666.8025 | 0.6069139
676.57871 | 0.6068949
686.39106 | 0.6069706
696.17203 | 0.6071693
705.94715 | 0.6066492
715.70928 | 0.6071882
725.68056 | 0.6072071
735.35821 | 0.6073585
745.08696 | 0.6073112
754.84416 | 0.6072071
764.66547 | 0.6073869
774.44078 | 0.6076047
784.44485 | 0.6078606
794.06988 | 0.6075006
803.82058 | 0.6076332
813.59169 | 0.6079459
823.39049 | 0.6075479
833.21468 | 0.6080881
843.02088 | 0.6079364
852.77237 | 0.6076711
862.66252 | 0.6078701
872.39619 | 0.6082399
882.19073 | 0.6082399
891.97104 | 0.608202
901.82633 | 0.6095798
911.60387 | 0.6095989
921.39089 | 0.6082589
931.18757 | 0.6078701
941.03736 | 0.6086386
950.83901 | 0.6085056
960.64991 | 0.608164
970.50402 | 0.6087905
980.36656 | 0.608202

## IV
%NEWTEST
SERIAL NUMBER: | A00078
TEST MADE BY: | Tsukuba
LOCATION NAME: | Tsukuba
TEST DATE: | Jul/7/2003
PASSED | YES
%Test_Rawdata
FILENAME: | IV_A00078.dat
#IV
TEMPERATURE(C): | 28.7
2.043499 | 22.9
9.223853 | 106.1
19.712193 | 110.9
28.796218 | 116.1
38.578901 | 119.5
48.33977 | 126.35
58.120522 | 132.4
67.883936 | 138.1
77.623502 | 143
87.457422 | 146.7
97.235854 | 149.75
106.9992 | 152.05
116.78086 | 153.95
127.08871 | 155.45
136.35466 | 156.9
146.10595 | 158.25
155.88661 | 154.5
165.68505 | 160.25
175.43393 | 156.5
185.36152 | 162
195.15752 | 158.3
204.86265 | 163.3
214.59014 | 159.55
224.36036 | 164.55
234.16725 | 160.35
243.9546 | 160.75
253.72603 | 165.9
263.49397 | 161.75
273.30962 | 166.65
283.03903 | 162.5
292.80654 | 167.15
302.63261 | 163.1
312.41083 | 167.8
322.19752 | 163.65
331.97095 | 168.35
341.7803 | 164.2
351.57548 | 168.8
361.37573 | 164.7
371.1822 | 169.3
380.98315 | 165.1
390.74045 | 165.1
400.53944 | 170.15
410.36162 | 165.85
420.15944 | 165.75
429.95431 | 166
439.75577 | 166.2
449.58239 | 171.1
459.35903 | 166.95
469.18297 | 166.8
479.0248 | 171.75
488.85057 | 167.45
496.97351 | 172.15
506.81242 | 167.95
516.5897 | 167.6
526.37158 | 168.1
536.16658 | 168.2
545.9756 | 168.35
555.77223 | 168.6
565.5321 | 168.8
575.33005 | 169.1
585.13085 | 169.15
594.92764 | 169.4
604.70948 | 169.45
614.81862 | 169.7
624.26199 | 170.1
634.07506 | 170.15
643.82823 | 170.3
653.64901 | 170.5
663.4709 | 170.8
673.23822 | 170.8
683.0471 | 171
692.86169 | 171.2
702.627 | 176.05
712.40342 | 172.55
722.19917 | 171.8
732.02902 | 172
741.77851 | 172.05
751.57725 | 172.3
761.38415 | 172.45
771.18265 | 172.7
780.90867 | 172.7
790.77292 | 177.75
800.57717 | 173.45
810.36984 | 173.25
820.14136 | 178.25
829.95676 | 173.95
839.80374 | 173.75
849.58547 | 173.85
859.39296 | 174
869.25041 | 174.2
879.02198 | 174.35
888.80263 | 174.55
898.59398 | 174.8
908.42975 | 174.85
918.24599 | 174.95
928.01978 | 175.15
937.86947 | 175.4
947.64782 | 175.6
957.50593 | 175.6
967.29811 | 175.8
977.18539 | 175.95
#
#
#
#
#
#
#
#
#

## HPK
%ITEM
SERIAL NUMBER | A00078
%TEST
TEST DATE | 2003-01-01
PROBLEM | NO
PASSED | YES
%DATA
TEMPERATURE(C) | 25
I_LEAK500V(microA) | 0.2035
I_LEAK700V(microA) | 0.2169
Vdep(V) | 110
%DEFECT
Implant-Break
Implant-open
Implant-short
Resistor-Break
Oxide-Punchthrough
Short
Open
#
#
#
#
#
#
#
#
%RAWDATA
#IV
0 | 7.687
10 | 87.26
20 | 103.91
30 | 114.58
40 | 123.28
50 | 129.71
60 | 134.84
70 | 139.13
80 | 142.8
90 | 146
100 | 148.8
110 | 151.34
120 | 153.73
130 | 155.96
140 | 158.1
150 | 160.2
160 | 162.17
170 | 163.98
180 | 165.83
190 | 167.53
200 | 169.17
210 | 170.79
220 | 172.32
230 | 173.82
240 | 175.29
250 | 176.72
260 | 178.08
270 | 179.53
280 | 180.7
290 | 182.07
300 | 183.3
310 | 184.5
320 | 185.7
330 | 186.8
340 | 188
350 | 189.3
360 | 190.4
370 | 187.6
380 | 204.2
390 | 204.4
400 | 205.5
410 | 193.8
420 | 193
430 | 193.7
440 | 198.3
450 | 199.2
460 | 200.1
470 | 201
480 | 201.9
490 | 202.6
500 | 203.5
510 | 204.3
520 | 205.1
530 | 205.8
540 | 206.6
550 | 207.3
560 | 208
570 | 208.8
580 | 209.4
590 | 210.1
600 | 210.8
610 | 211.4
620 | 212.1
630 | 212.7
640 | 213.3
650 | 214
660 | 214.6
670 | 215.1
680 | 215.8
690 | 216.3
700 | 216.9
710 | 217.4
720 | 218
730 | 218.5
740 | 218.9
750 | 219.5
760 | 220
770 | 220.4
780 | 220.9
790 | 221.4
800 | 221.8
810 | 222.3
820 | 222.7
830 | 223.2
840 | 223.6
850 | 224
860 | 224.4
870 | 224.8
880 | 225.2
890 | 225.6
900 | 226
910 | 226.3
920 | 226.7
930 | 227
940 | 227.4
950 | 227.7
960 | 228.1
970 | 228.5
980 | 228.7
990 | 229.1
1000 | 229.4
%RAWDATA
#CV
50 | 1817.53
60 | 1652.48
70 | 1526.51
80 | 1428.36
90 | 1358.11
100 | 1318.98
110 | 1303.33
120 | 1297.81
130 | 1295.39
140 | 1293.89
150 | 1292.68
160 | 1291.89
170 | 1291.02
180 | 1290.5
190 | 1289.77
200 | 1289.34
210 | 1288.71
220 | 1288.54
230 | 1288.21
240 | 1287.78
250 | 1287.54
260 | 1287.16
270 | 1286.78
280 | 1286.66
#
#
#
#
#
#
#
#
#
#
#
#
#
#
#
#
#
#
#
#
#
#
#
#
#
#
#
#
#
#
#
#
#
#
#
#
#
#
#
#
#
#
#
#
#
#
#
#
#
#
#
#
#
#
#
#
#
#
#
#
#
#
#
#