## summary
SENSOR TYPE | Axial
SERIAL NUMBER: | A00079
FDV(HPK) | 110
FDV (Tsukuba) | 99.42228
Implant-open
Implant-short
Resistor-Break
Oxide-Punchthrough
Short
Open

## CV
%NEWTEST
SERIAL NUMBER: | A00079
TEST MADE BY: | Tsukuba
LOCATION NAME: | Tsukuba
TEST DATE: | Jul/1/2003
PASSED | YES
%Test_Rawdata
FILENAME: | CV_A00079.dat
#CV
TEMPERATURE(C): | 28.7
DEPLETION V | 99.42228
30 | 0.1604813
150 | 0.910309
100 | 0.594277
500 | 0.5985301
2.06298 | 0.001866119
11.758441 | 0.0409045
21.573506 | 0.1087129
31.327879 | 0.1678033
41.084291 | 0.2294174
50.883902 | 0.2909969
60.643904 | 0.3523719
70.410223 | 0.4129709
80.189847 | 0.4710909
89.977313 | 0.5259303
99.752952 | 0.5623088
109.49925 | 0.578813
119.27826 | 0.5841516
129.09573 | 0.5875956
138.86077 | 0.5882177
148.61037 | 0.5903347
158.38889 | 0.5903075
168.1769 | 0.591352
177.96222 | 0.5918708
187.71823 | 0.5925817
197.53017 | 0.592819
207.29549 | 0.5933946
217.06937 | 0.5935409
226.85196 | 0.594035
236.65916 | 0.5942548
246.47461 | 0.5946582
256.1974 | 0.5949151
265.97985 | 0.5951262
275.79559 | 0.5953282
285.5257 | 0.5957695
295.29761 | 0.5959534
305.1166 | 0.5965981
314.89257 | 0.5968009
324.67604 | 0.5964598
334.4509 | 0.5964506
344.26985 | 0.5968839
354.05358 | 0.5970776
363.8475 | 0.5973083
373.66378 | 0.5974838
383.4587 | 0.5976778
393.21897 | 0.597761
403.0197 | 0.5978719
412.84494 | 0.5982419
422.64838 | 0.5980384
432.42384 | 0.5982697
442.22654 | 0.5984919
452.04754 | 0.5983808
461.86474 | 0.5991128
471.65526 | 0.5990664
481.49371 | 0.5992334
491.31917 | 0.5991406
500.92469 | 0.599289
510.34514 | 0.5994468
520.1126 | 0.5996696
529.87363 | 0.5993726
539.66383 | 0.5998183
549.46917 | 0.5997068
559.24097 | 0.5999298
569.01021 | 0.5998833
578.78802 | 0.5998554
588.60841 | 0.6000878
598.37605 | 0.600218
608.14634 | 0.6001808
617.98916 | 0.600311
627.77712 | 0.6001715
637.59182 | 0.6006367
647.25875 | 0.600646
657.09057 | 0.6006274
666.87475 | 0.6006646
676.62051 | 0.601
686.51829 | 0.602073
696.2776 | 0.6002459
705.99487 | 0.6016341
715.75373 | 0.6002738
725.57193 | 0.6026059
735.36271 | 0.6003482
745.14296 | 0.6007205
754.91192 | 0.6016621
764.85197 | 0.6019142
774.49156 | 0.6014009
784.25069 | 0.6012796
794.08704 | 0.6017555
803.86953 | 0.6017181
813.63573 | 0.6019889
823.43167 | 0.6013822
833.25362 | 0.6018955
843.03969 | 0.6022599
852.8436 | 0.6019236
862.65598 | 0.6018488
872.46149 | 0.6025872
882.23804 | 0.6019609
892.01775 | 0.6020917
901.84268 | 0.6020543
911.65834 | 0.6022132
921.41797 | 0.6021758
931.24162 | 0.6021945
941.10133 | 0.6023441
950.97687 | 0.6024002
960.68291 | 0.6022506
970.5266 | 0.6023441
980.35164 | 0.6036833

## IV
%NEWTEST
SERIAL NUMBER: | A00079
TEST MADE BY: | Tsukuba
LOCATION NAME: | Tsukuba
TEST DATE: | Jul/7/2003
PASSED | YES
%Test_Rawdata
FILENAME: | IV_A00079.dat
#IV
TEMPERATURE(C): | 28.7
2.04144 | 18.2
9.24159 | 99.5
19.721588 | 96.8
28.800548 | 100.95
38.56107 | 108.95
48.345468 | 110.5
58.112883 | 116.75
67.886948 | 122.9
77.690841 | 128.7
87.454409 | 132.9
97.243013 | 136.2
106.94743 | 138.25
116.76412 | 140.05
128.01926 | 141.4
136.34772 | 137.55
146.12884 | 143.05
155.87455 | 139.3
165.65838 | 144.55
175.45938 | 140.55
185.36643 | 145.45
196.57653 | 141.4
204.83557 | 146.15
214.58033 | 141.85
224.36363 | 146.75
234.16848 | 142.45
243.96799 | 147.25
253.71878 | 143.1
263.49336 | 147.65
273.62641 | 143.35
283.3556 | 148.05
292.83536 | 143.95
302.6277 | 148.4
312.39264 | 144.55
322.19916 | 144.05
331.97575 | 149.15
341.78357 | 144.75
351.59387 | 144.6
361.36725 | 149.65
371.18465 | 145.35
380.97722 | 150.05
390.72901 | 145.65
400.57398 | 145.6
410.36233 | 150.45
420.15474 | 146.3
429.94971 | 146
439.74759 | 146.1
449.57094 | 146.2
459.33634 | 146.3
469.17807 | 146.6
478.99946 | 146.7
488.84955 | 147
497.1785 | 146.9
506.73445 | 147.05
516.58214 | 147.25
526.3821 | 147.4
536.15769 | 147.45
545.9615 | 152.55
555.78327 | 147.9
565.52535 | 148.1
575.31196 | 148.15
588.61086 | 148.7
594.90689 | 148.25
604.70887 | 148.6
614.52421 | 148.55
624.2718 | 148.7
634.08221 | 148.85
643.87391 | 148.85
653.66843 | 149.4
663.47386 | 153.75
673.11825 | 150.8
683.08399 | 149.65
692.85597 | 149.65
702.59256 | 149.75
712.23245 | 149.85
722.21143 | 149.95
732.83264 | 150.2
742.07005 | 154.95
751.51328 | 151
761.39253 | 150.6
771.18531 | 150.8
780.94495 | 150.7
790.77139 | 150.8
800.54672 | 151
810.35043 | 151.1
820.17038 | 151.2
829.98129 | 151.3
839.73179 | 151.4
849.58803 | 151.5
859.39766 | 151.65
869.23538 | 151.8
878.94871 | 151.85
888.85985 | 152.05
898.62392 | 168.05
908.45203 | 232.4
918.24701 | 181.55
928.03674 | 457.9
937.86068 | 266.65
947.68461 | 276.55
958.17844 | 481.45
967.573 | 942.6
977.19469 | 1005.6
#
#
#
#
#
#
#
#
#

## HPK
%ITEM
SERIAL NUMBER | A00079
%TEST
TEST DATE | 2003-01-01
PROBLEM | NO
PASSED | YES
%DATA
TEMPERATURE(C) | 25
I_LEAK500V(microA) | 0.18149
I_LEAK700V(microA) | 0.1931
Vdep(V) | 110
%DEFECT
Implant-Break
Implant-open
Implant-short
Resistor-Break
Oxide-Punchthrough
Short
Open
#
#
#
#
#
#
#
#
%RAWDATA
#IV
0 | 7.781
10 | 76.89
20 | 92.28
30 | 102.28
40 | 110.16
50 | 115.98
60 | 120.63
70 | 124.45
80 | 127.68
90 | 130.48
100 | 133.02
110 | 135.27
120 | 137.4
130 | 139.4
140 | 141.37
150 | 143.2
160 | 144.96
170 | 146.67
180 | 148.28
190 | 149.82
200 | 151.33
210 | 152.81
220 | 154.22
230 | 155.58
240 | 156.88
250 | 158.14
260 | 159.39
270 | 160.59
280 | 161.76
290 | 162.99
300 | 164.12
310 | 165.21
320 | 166.27
330 | 167.29
340 | 168.27
350 | 169.19
360 | 170.1
370 | 171.19
380 | 168.13
390 | 168.92
400 | 184.84
410 | 185.7
420 | 189
430 | 172.66
440 | 174.23
450 | 177.84
460 | 178.53
470 | 179.29
480 | 180.03
490 | 180.6
500 | 181.49
510 | 182.1
520 | 182.8
530 | 183.4
540 | 184.1
550 | 184.8
560 | 185.5
570 | 186.1
580 | 186.7
590 | 187.3
600 | 187.9
610 | 188.5
620 | 189.1
630 | 189.6
640 | 190.2
650 | 190.7
660 | 191.2
670 | 191.8
680 | 192.2
690 | 192.7
700 | 193.1
710 | 193.6
720 | 194
730 | 194.5
740 | 194.9
750 | 195.3
760 | 195.6
770 | 196
780 | 196.4
790 | 196.7
800 | 197
810 | 197.4
820 | 197.7
830 | 198
840 | 198.4
850 | 198.7
860 | 199
870 | 199.3
880 | 199.6
890 | 199.9
900 | 200.2
910 | 200.6
920 | 200.8
930 | 201.1
940 | 201.3
950 | 201.7
960 | 201.9
970 | 202.2
980 | 202.5
990 | 202.7
1000 | 203
%RAWDATA
#CV
50 | 1808.82
60 | 1644.92
70 | 1520.07
80 | 1423.41
90 | 1355.2
100 | 1320.21
110 | 1308.58
120 | 1304.49
130 | 1302.41
140 | 1300.98
150 | 1300.05
160 | 1299.01
170 | 1298.26
180 | 1297.67
190 | 1297.1
200 | 1296.62
210 | 1296.18
220 | 1295.81
230 | 1295.35
240 | 1295.06
250 | 1294.82
260 | 1294.57
270 | 1294.22
280 | 1293.76
#
#
#
#
#
#
#
#
#
#
#
#
#
#
#
#
#
#
#
#
#
#
#
#
#
#
#
#
#
#
#
#
#
#
#
#
#
#
#
#
#
#
#
#
#
#
#
#
#
#
#
#
#
#
#
#
#
#
#
#
#
#
#
#