## summary
SENSOR TYPE | Axial
SERIAL NUMBER: | A00080
FDV(HPK) | 110
FDV (Tsukuba) | 99.70865
Implant-open
Implant-short
Resistor-Break
Oxide-Punchthrough
Short
Open

## CV
%NEWTEST
SERIAL NUMBER: | A00080
TEST MADE BY: | Tsukuba
LOCATION NAME: | Tsukuba
TEST DATE: | Jul/1/2003
PASSED | YES
%Test_Rawdata
FILENAME: | CV_A00080.dat
#CV
TEMPERATURE(C): | 28.7
DEPLETION V | 99.70865
30 | 0.1611354
150 | 0.915326
100 | 0.5992517
500 | 0.6032599
2.056507 | 0.001905241
11.756124 | 0.03169695
21.57126 | 0.1091731
31.326225 | 0.1685855
41.084495 | 0.23058
50.852091 | 0.2925951
60.650307 | 0.3521001
70.402686 | 0.4164211
80.193451 | 0.4746221
89.979162 | 0.5293259
99.756772 | 0.5645503
109.51071 | 0.5816683
119.28328 | 0.5885426
129.09491 | 0.5917706
138.86077 | 0.5931935
148.63091 | 0.5946123
158.43293 | 0.5954661
168.18385 | 0.5956683
177.96365 | 0.5966441
187.77903 | 0.5971422
197.55981 | 0.5977055
207.30264 | 0.5981216
217.08174 | 0.5996604
226.86034 | 0.5993726
236.67142 | 0.5993169
246.45693 | 0.598742
256.20833 | 0.5999855
265.98925 | 0.6000599
275.8054 | 0.6001808
285.53337 | 0.600525
295.30916 | 0.6010932
305.12682 | 0.600525
314.90483 | 0.6030459
324.68054 | 0.6015315
334.51027 | 0.601233
344.32034 | 0.6014755
354.07637 | 0.6012143
363.87142 | 0.6004785
373.68177 | 0.6018862
383.54168 | 0.602017
393.2529 | 0.6020356
403.04688 | 0.6026059
412.87917 | 0.6026247
422.73269 | 0.6030178
432.45684 | 0.6030272
442.2573 | 0.6031583
452.08228 | 0.603477
461.88701 | 0.6035895
471.68357 | 0.6038522
481.52642 | 0.6040118
491.35422 | 0.6037865
500.70937 | 0.6040963
510.40512 | 0.6041432
520.17013 | 0.6043593
530.34064 | 0.6041808
539.70849 | 0.6044627
549.5032 | 0.6045003
559.27786 | 0.6045285
569.05088 | 0.6047165
578.8291 | 0.6048294
588.66441 | 0.6052153
598.40548 | 0.6049329
608.19374 | 0.6051588
617.99407 | 0.6053566
627.78816 | 0.6055262
637.51651 | 0.6057147
647.31373 | 0.6053001
657.10058 | 0.6052153
666.89907 | 0.6057901
676.66874 | 0.6054037
686.46771 | 0.6054885
696.24714 | 0.6057618
706.01858 | 0.6057807
715.76416 | 0.6057053
725.60566 | 0.6060259
735.39919 | 0.6056675
745.18261 | 0.6059505
754.94492 | 0.6061203
764.72965 | 0.6063374
774.5257 | 0.6061486
784.33306 | 0.6059788
794.11709 | 0.6062997
803.92921 | 0.6063846
813.66527 | 0.6063469
823.47756 | 0.6065074
833.32014 | 0.6065736
843.17785 | 0.6065641
853.00526 | 0.6064224
863.01129 | 0.6065547
872.64696 | 0.6065925
882.53838 | 0.6065358
892.26259 | 0.6068382
902.23069 | 0.6063658
911.83871 | 0.6065358
921.71708 | 0.6071503
931.51028 | 0.6064697
941.4682 | 0.6054602
951.19095 | 0.6071314
960.98243 | 0.6073017
971.23458 | 0.606772
981.22384 | 0.6070841

## IV
%NEWTEST
SERIAL NUMBER: | A00080
TEST MADE BY: | Tsukuba
LOCATION NAME: | Tsukuba
TEST DATE: | Jul/7/2003
PASSED | YES
%Test_Rawdata
FILENAME: | IV_A00080.dat
#IV
TEMPERATURE(C): | 28.8
2.041524 | 22.8
9.224525 | 103.75
19.711529 | 108.5
28.808963 | 113.3
38.554759 | 120.5
48.34169 | 122.95
58.117468 | 129.05
67.887316 | 134.75
77.686919 | 140
87.454521 | 144.3
97.215899 | 147.3
107.00379 | 149.7
116.77591 | 151.85
127.0926 | 153.45
136.36039 | 155.1
146.17247 | 156.55
155.88651 | 153.05
165.66145 | 158.6
175.46193 | 155
185.25361 | 160.35
195.91169 | 159.8
204.79214 | 160.55
214.58728 | 162.4
224.37405 | 158.95
234.22734 | 164.15
243.9733 | 160.2
253.72767 | 165.05
263.51686 | 160.85
273.24381 | 160.8
283.04455 | 161.2
292.83873 | 166.25
302.64017 | 162.1
312.43587 | 162.05
322.21612 | 167
331.97207 | 162.95
341.78439 | 167.65
351.58355 | 163.6
361.49233 | 163.45
371.1449 | 163.7
380.98151 | 164.05
390.76723 | 164.2
400.56059 | 169.25
410.86991 | 165.1
420.19051 | 164.95
429.96933 | 165.2
439.75842 | 169.65
449.58351 | 166.6
459.39296 | 165.9
469.1841 | 166
479.02521 | 166.2
488.89155 | 166.5
497.0197 | 166.45
506.83358 | 171.1
516.56742 | 168.7
526.46201 | 167.7
536.15606 | 167.65
546.23578 | 167.75
555.84325 | 168.1
565.5509 | 168.15
575.84039 | 168.4
585.15497 | 168.65
594.93786 | 168.9
604.72481 | 168.95
614.53402 | 169.2
624.19342 | 169.4
634.07771 | 169.7
643.86911 | 169.75
653.56123 | 169.95
663.46651 | 170.2
673.24905 | 170.4
683.06549 | 170.7
692.8482 | 170.65
702.63834 | 170.9
712.39913 | 171
722.22287 | 171.2
732.01042 | 171.6
741.8064 | 171.65
751.57112 | 171.65
761.39631 | 171.85
771.16794 | 172.2
780.97662 | 172.3
790.76127 | 172.5
800.54805 | 172.65
810.37843 | 172.8
820.16721 | 177.85
829.95431 | 173.55
839.80946 | 173.5
849.48318 | 173.3
859.40645 | 173.45
869.88296 | 173.8
879.6714 | 174
888.79384 | 174.35
898.79938 | 174.5
908.44814 | 174.6
918.2467 | 174.65
927.94242 | 174.85
937.87683 | 174.9
947.69564 | 175.05
957.50552 | 175.25
967.35687 | 180.05
977.16321 | 176.2
#
#
#
#
#
#
#
#
#

## HPK
%ITEM
SERIAL NUMBER | A00080
%TEST
TEST DATE | 2003-01-01
PROBLEM | NO
PASSED | YES
%DATA
TEMPERATURE(C) | 25
I_LEAK500V(microA) | 0.2141
I_LEAK700V(microA) | 0.2161
Vdep(V) | 110
%DEFECT
Implant-Break
Implant-open
Implant-short
Resistor-Break
Oxide-Punchthrough
Short
Open
#
#
#
#
#
#
#
#
%RAWDATA
#IV
0 | 7.635
10 | 88.74
20 | 105.97
30 | 116.84
40 | 125.4
50 | 131.61
60 | 136.59
70 | 140.79
80 | 144.34
90 | 147.42
100 | 150.14
110 | 152.57
120 | 154.8
130 | 156.93
140 | 158.95
150 | 160.84
160 | 162.67
170 | 164.45
180 | 166.14
190 | 167.77
200 | 169.38
210 | 170.94
220 | 172.4
230 | 173.9
240 | 175.34
250 | 176.69
260 | 178.06
270 | 179.35
280 | 180.5
290 | 181.9
300 | 183.1
310 | 184.3
320 | 185.5
330 | 186.7
340 | 187.9
350 | 189
360 | 190.1
370 | 191.2
380 | 192.1
390 | 193.1
400 | 194.3
410 | 195.2
420 | 196.2
430 | 197.1
440 | 198
450 | 198.8
460 | 199.8
470 | 197.4
480 | 197.5
490 | 215
500 | 214.1
510 | 215.2
520 | 201
530 | 202.2
540 | 202.2
550 | 206.8
560 | 207.5
570 | 208.2
580 | 208.9
590 | 209.6
600 | 210.3
610 | 211
620 | 211.6
630 | 212.2
640 | 212.8
650 | 213.4
660 | 214
670 | 214.5
680 | 215.1
690 | 215.6
700 | 216.1
710 | 216.5
720 | 217.1
730 | 217.5
740 | 218
750 | 218.4
760 | 218.9
770 | 219.3
780 | 219.7
790 | 220.1
800 | 220.6
810 | 221
820 | 221.3
830 | 221.8
840 | 222.1
850 | 222.5
860 | 222.9
870 | 223.3
880 | 223.6
890 | 224
900 | 224.3
910 | 224.7
920 | 225
930 | 225.4
940 | 225.7
950 | 226.1
960 | 226.4
970 | 226.7
980 | 227.1
990 | 227.4
1000 | 227.7
%RAWDATA
#CV
50 | 1807.14
60 | 1643.55
70 | 1518.91
80 | 1422.28
90 | 1354.41
100 | 1319.99
110 | 1306.94
120 | 1301.75
130 | 1299.12
140 | 1297.54
150 | 1296.46
160 | 1295.59
170 | 1294.89
180 | 1294.12
190 | 1293.7
200 | 1293.16
210 | 1292.88
220 | 1292.34
230 | 1292.01
240 | 1291.55
250 | 1291.3
260 | 1290.82
270 | 1290.7
280 | 1290.39
#
#
#
#
#
#
#
#
#
#
#
#
#
#
#
#
#
#
#
#
#
#
#
#
#
#
#
#
#
#
#
#
#
#
#
#
#
#
#
#
#
#
#
#
#
#
#
#
#
#
#
#
#
#
#
#
#
#
#
#
#
#
#
#