## summary
SENSOR TYPE | Axial
SERIAL NUMBER: | A00081
FDV(HPK) | 110
FDV (Tsukuba) | 100.7463
Implant-Break
Implant-open
Implant-short
Resistor-Break
Oxide-Punchthrough
Short
Open

## CV
%NEWTEST
SERIAL NUMBER: | A00081
TEST MADE BY: | Tsukuba
LOCATION NAME: | Tsukuba
TEST DATE: | Jul/1/2003
PASSED | YES
%Test_Rawdata
FILENAME: | CV_A00081.dat
#CV
TEMPERATURE(C): | 28.6
DEPLETION V | 100.7463
30 | 0.1592258
150 | 0.9049555
100 | 0.5988646
500 | 0.6030409
2.060536 | 0.001841741
11.756415 | 0.04026127
21.568237 | 0.1075777
31.326909 | 0.1668246
41.084935 | 0.2275802
50.840418 | 0.2887868
60.641555 | 0.3499787
70.401154 | 0.4103402
80.187661 | 0.4695427
89.974638 | 0.5239374
99.747857 | 0.5617442
109.49465 | 0.5805785
119.27258 | 0.5881365
129.08898 | 0.5914248
138.85546 | 0.5931843
148.60516 | 0.5943373
158.38235 | 0.5950344
168.17077 | 0.595935
177.95261 | 0.5961651
187.71414 | 0.5971699
197.52404 | 0.5973083
207.28854 | 0.5978257
217.06334 | 0.5980014
226.84664 | 0.5983345
236.65221 | 0.5988346
246.44129 | 0.5992055
256.18738 | 0.5994004
265.97239 | 0.5992983
275.78619 | 0.5998183
285.51651 | 0.6007391
295.29158 | 0.6000134
305.10516 | 0.6006088
314.88501 | 0.6021665
324.66756 | 0.6028212
334.44099 | 0.602503
344.26127 | 0.6014848
354.04561 | 0.600674
363.8427 | 0.6003668
373.65234 | 0.6014009
383.44787 | 0.6029897
393.21243 | 0.6020637
403.01029 | 0.6022412
412.83737 | 0.6032801
422.63918 | 0.603749
432.41259 | 0.6036645
442.21857 | 0.602073
452.04243 | 0.6030084
461.84757 | 0.6036927
471.64422 | 0.6032052
481.48462 | 0.6039179
491.31141 | 0.6035426
500.5101 | 0.6037677
510.32265 | 0.6037677
520.10187 | 0.6039648
529.86504 | 0.6039085
539.63972 | 0.604162
549.45282 | 0.6039554
559.2329 | 0.6041996
569.01164 | 0.6044345
578.78342 | 0.6042841
588.60401 | 0.6044345
598.36726 | 0.6046601
608.14838 | 0.6044815
617.95043 | 0.6048764
627.7154 | 0.6051494
637.48023 | 0.6047447
647.25947 | 0.6050176
657.06553 | 0.6050176
666.84798 | 0.6053283
676.61223 | 0.6053566
686.42499 | 0.6053848
696.20535 | 0.6049705
705.9819 | 0.6058373
715.74259 | 0.6059788
725.56948 | 0.6056675
735.35617 | 0.6056204
745.11966 | 0.6056864
754.88065 | 0.6057901
764.69674 | 0.6059505
774.47777 | 0.6060165
784.25999 | 0.6058467
794.07233 | 0.6059316
803.85676 | 0.6059693
813.67998 | 0.6060448
823.42043 | 0.6065452
833.2479 | 0.6061581
843.03662 | 0.6068193
852.80027 | 0.6060637
862.64556 | 0.6057901
872.44227 | 0.606687
882.21975 | 0.6066492
891.99772 | 0.6066964
902.33125 | 0.6066964
911.6332 | 0.6069422
921.40897 | 0.6071125
931.21424 | 0.6068004
941.039 | 0.6069139
950.84729 | 0.6068288
960.65359 | 0.6069611
970.49053 | 0.6078795
980.31925 | 0.6068098

## IV
%NEWTEST
SERIAL NUMBER: | A00081
TEST MADE BY: | Tsukuba
LOCATION NAME: | Tsukuba
TEST DATE: | Jul/1/2003
PASSED | YES
%Test_Rawdata
FILENAME: | IV_A00081.dat
#IV
TEMPERATURE(C): | 28.6
2.060536 | 20.1
11.756415 | 96.15
21.568237 | 103.35
31.326909 | 111.75
41.084935 | 120.5
50.840418 | 126.6
60.641555 | 129.35
70.401154 | 134.15
80.187661 | 138.2
89.974638 | 141.75
99.747857 | 144.75
109.49465 | 147.9
119.27258 | 150.9
129.08898 | 153.7
138.85546 | 155.65
148.60516 | 158.25
158.38235 | 160.9
168.17077 | 163.2
177.95261 | 165.6
187.71414 | 167.85
197.52404 | 170.25
207.28854 | 172.6
217.06334 | 174.8
226.84664 | 177
236.65221 | 179.4
246.44129 | 181.4
256.18738 | 183.4
265.97239 | 185.3
275.78619 | 187.1
285.51651 | 188.6
295.29158 | 189.7
305.10516 | 187.5
314.88501 | 191.4
324.66756 | 189
334.44099 | 192.55
344.26127 | 190.15
354.04561 | 193.4
363.8427 | 190.85
373.65234 | 194.3
383.44787 | 191.6
393.21243 | 194.95
403.01029 | 192.2
412.83737 | 195.55
422.63918 | 192.85
432.41259 | 192.9
442.21857 | 193.1
452.04243 | 196.5
461.84757 | 194.15
471.64422 | 193.95
481.48462 | 197.2
491.31141 | 194.4
500.5101 | 197.5
510.32265 | 194.3
520.10187 | 194.15
529.86504 | 194.55
539.63972 | 194.55
549.45282 | 194.85
559.2329 | 197.9
569.01164 | 198.1
578.78342 | 195.5
588.60401 | 195.45
598.36726 | 195.65
608.14838 | 195.95
617.95043 | 196.15
627.7154 | 196.15
637.48023 | 196.3
647.25947 | 196.75
657.06553 | 196.85
666.84798 | 197.05
676.61223 | 197.2
686.42499 | 197.35
696.20535 | 197.55
705.9819 | 197.65
715.74259 | 197.85
725.56948 | 198
735.35617 | 202.3
745.11966 | 198.6
754.88065 | 198.6
764.69674 | 198.85
774.47777 | 198.8
784.25999 | 198.85
794.07233 | 203.5
803.85676 | 202.8
813.67998 | 199.55
823.42043 | 199.55
833.2479 | 204
843.03662 | 200.15
852.80027 | 200.55
862.64556 | 200.45
872.44227 | 200.65
882.21975 | 200.8
891.99772 | 200.85
902.33125 | 204.75
911.6332 | 201.4
921.40897 | 201.35
931.21424 | 201.45
941.039 | 201.65
950.84729 | 201.75
960.65359 | 201.95
970.49053 | 202.25
980.31925 | 202.45
#
#
#
#
#
#
#
#
#

## HPK
%ITEM
SERIAL NUMBER | A00081
%TEST
TEST DATE | 2003-01-01
PROBLEM | NO
PASSED | YES
%DATA
TEMPERATURE(C) | 25
I_LEAK500V(microA) | 0.17233
I_LEAK700V(microA) | 0.1845
Vdep(V) | 110
%DEFECT
Implant-Break
Implant-open
Implant-short
Resistor-Break
Oxide-Punchthrough
Short
Open
#
#
#
#
#
#
#
#
%RAWDATA
#IV
0 | 7.77
10 | 70.83
20 | 84.41
30 | 93.51
40 | 101.04
50 | 106.53
60 | 111.02
70 | 114.8
80 | 118.07
90 | 120.97
100 | 123.53
110 | 125.92
120 | 128.23
130 | 130.29
140 | 132.24
150 | 134.09
160 | 135.84
170 | 137.54
180 | 139.04
190 | 140.58
200 | 142.19
210 | 143.64
220 | 145.04
230 | 146.35
240 | 147.62
250 | 148.83
260 | 150.13
270 | 147.67
280 | 148.41
290 | 164.29
300 | 165.93
310 | 168.48
320 | 153.13
330 | 154.64
340 | 158.61
350 | 159.61
360 | 160.57
370 | 161.53
380 | 162.43
390 | 163.36
400 | 164.25
410 | 165.12
420 | 165.99
430 | 166.84
440 | 167.65
450 | 168.48
460 | 169.27
470 | 170.06
480 | 170.83
490 | 171.61
500 | 172.33
510 | 173.07
520 | 173.76
530 | 174.45
540 | 175.12
550 | 175.84
560 | 176.52
570 | 177.18
580 | 177.83
590 | 178.47
600 | 179.06
610 | 179.7
620 | 180.2
630 | 180.9
640 | 181.4
650 | 182.03
660 | 182.5
670 | 183.1
680 | 183.5
690 | 184.1
700 | 184.5
710 | 185
720 | 185.4
730 | 185.8
740 | 186.3
750 | 186.7
760 | 187.1
770 | 187.4
780 | 187.8
790 | 188.2
800 | 188.6
810 | 188.9
820 | 189.2
830 | 189.6
840 | 189.9
850 | 190.2
860 | 190.5
870 | 190.9
880 | 191.1
890 | 191.4
900 | 191.7
910 | 192
920 | 192.3
930 | 192.6
940 | 192.9
950 | 193.1
960 | 193.4
970 | 193.7
980 | 194
990 | 194.2
1000 | 194.5
%RAWDATA
#CV
50 | 1825.08
60 | 1659.41
70 | 1533.07
80 | 1434.48
90 | 1363.18
100 | 1323.96
110 | 1308.79
120 | 1303.29
130 | 1300.73
140 | 1299.15
150 | 1297.95
160 | 1297.01
170 | 1296.29
180 | 1295.54
190 | 1295.05
200 | 1294.45
210 | 1294.09
220 | 1293.75
230 | 1293.2
240 | 1293.05
250 | 1292.59
260 | 1292.49
270 | 1291.95
280 | 1291.72
#
#
#
#
#
#
#
#
#
#
#
#
#
#
#
#
#
#
#
#
#
#
#
#
#
#
#
#
#
#
#
#
#
#
#
#
#
#
#
#
#
#
#
#
#
#
#
#
#
#
#
#
#
#
#
#
#
#
#
#
#
#
#
#