## summary
SENSOR TYPE | Axial
SERIAL NUMBER: | A00086
FDV(HPK) | 110
FDV (Tsukuba) | 97.72683
Implant-open
Implant-short
Resistor-Break
Oxide-Punchthrough
Short
Open

## CV
%NEWTEST
SERIAL NUMBER: | A00086
TEST MADE BY: | Tsukuba
LOCATION NAME: | Tsukuba
TEST DATE: | Jul/1/2003
PASSED | YES
%Test_Rawdata
FILENAME: | CV_A00086.dat
#CV
TEMPERATURE(C): | 28.5
DEPLETION V | 97.72683
30 | 0.1623783
150 | 0.9279259
100 | 0.5944693
500 | 0.5986032
2.0563 | 0.001760911
11.752915 | 0.04125804
21.562692 | 0.1097431
31.324509 | 0.1701033
41.081687 | 0.2324873
50.843707 | 0.2948108
60.646069 | 0.3576771
70.404984 | 0.4210163
80.195045 | 0.4797378
89.976782 | 0.5329957
99.753892 | 0.5656207
109.50073 | 0.57958
119.28293 | 0.584965
129.09695 | 0.5874425
138.86486 | 0.5892295
148.61354 | 0.5890939
158.39563 | 0.590952
168.18488 | 0.5920621
177.96855 | 0.5915704
187.73049 | 0.5927551
197.5409 | 0.592527
207.30315 | 0.5939343
217.08164 | 0.5926274
226.86401 | 0.5940442
236.67387 | 0.5945756
246.46265 | 0.5949334
256.21068 | 0.5948783
265.99252 | 0.5951446
275.81338 | 0.5962388
285.54379 | 0.5953742
295.31703 | 0.5964046
305.12805 | 0.5956039
314.9125 | 0.5960547
324.693 | 0.5968285
334.46909 | 0.5961651
344.2907 | 0.5977333
354.07412 | 0.5979182
363.87346 | 0.5970222
373.68074 | 0.5974561
383.47822 | 0.5975023
393.23971 | 0.59839
403.04371 | 0.5979459
412.87048 | 0.5990479
422.67495 | 0.5992148
432.44724 | 0.5990757
442.25168 | 0.5984641
452.07666 | 0.598742
461.88354 | 0.5989459
471.67743 | 0.5990386
481.52028 | 0.5990942
491.34646 | 0.5992148
500.54924 | 0.5992612
510.36159 | 0.598353
520.13406 | 0.5991499
529.90429 | 0.6001343
539.66414 | 0.600311
549.4891 | 0.6001622
559.26233 | 0.599289
569.03923 | 0.5991221
578.81683 | 0.6013915
588.63028 | 0.6009813
598.46189 | 0.5999112
608.16535 | 0.6003296
617.98324 | 0.6003668
627.74555 | 0.6004692
637.50558 | 0.600525
647.28368 | 0.6007298
657.0965 | 0.6005622
666.88292 | 0.6007298
676.63512 | 0.6013822
686.46004 | 0.6008509
696.23631 | 0.6004506
706.01511 | 0.601233
715.77969 | 0.6011957
725.60034 | 0.6011211
735.39152 | 0.601261
745.15461 | 0.6013729
754.95903 | 0.6013635
764.73496 | 0.6015781
774.51149 | 0.6012983
784.29841 | 0.6012703
794.11607 | 0.6016341
803.8821 | 0.6013542
813.65903 | 0.6022038
823.45375 | 0.6016155
833.28101 | 0.6009254
843.07361 | 0.6025311
852.84319 | 0.6036833
862.68858 | 0.6032239
872.48519 | 0.6006646
882.26022 | 0.6010559
892.03941 | 0.6010559
901.86138 | 0.6018115
911.67551 | 0.6020356
921.45414 | 0.6023534
931.25051 | 0.6025311
941.07027 | 0.6027744
950.8804 | 0.6026808
960.69048 | 0.602288
970.52895 | 0.6032708
980.35583 | 0.6022319

## IV
%NEWTEST
SERIAL NUMBER: | A00086
TEST MADE BY: | Tsukuba
LOCATION NAME: | Tsukuba
TEST DATE: | Jul/7/2003
PASSED | YES
%Test_Rawdata
FILENAME: | IV_A00086.dat
#IV
TEMPERATURE(C): | 28.7
2.041839 | 22.6
9.225567 | 105.8
19.684732 | 110.4
28.81702 | 115.2
38.550664 | 122.05
48.227372 | 123.3
58.134543 | 128.65
67.875399 | 133.2
77.658008 | 137.3
87.46841 | 140.4
97.245014 | 142.85
106.95599 | 145.1
116.7657 | 147.2
127.08647 | 149.1
136.35814 | 150.7
146.10758 | 152.2
155.85401 | 153.65
165.66768 | 149.95
175.45774 | 155.85
185.22908 | 157.05
195.0258 | 153.4
204.80614 | 158.8
214.57532 | 154.9
224.35647 | 160.05
234.15376 | 155.95
243.97085 | 160.85
253.65542 | 156.8
263.49111 | 161.4
273.16675 | 157.4
283.03494 | 157.2
292.82146 | 162.35
302.62259 | 158.2
312.36137 | 158.15
322.1967 | 163.2
331.98015 | 159
341.79031 | 163.75
351.57813 | 159.45
361.36336 | 164.25
371.17361 | 160.05
380.97702 | 164.7
390.74658 | 160.5
400.54506 | 160.3
410.30817 | 160.6
420.16823 | 160.9
429.9584 | 161.2
439.68301 | 161.2
449.54897 | 161.5
459.36618 | 161.75
469.1797 | 162
478.98832 | 162.05
488.84423 | 162.3
496.9826 | 162.3
506.78504 | 162.55
516.60462 | 162.9
526.3913 | 162.95
536.06736 | 163.25
545.95761 | 163.45
555.76702 | 163.7
565.51943 | 163.75
575.31891 | 164
585.13984 | 164.2
594.92539 | 164.4
604.70499 | 164.55
614.44296 | 164.75
624.30603 | 164.95
634.08732 | 165.1
643.84642 | 165.4
653.55725 | 165.5
663.44781 | 165.7
673.24139 | 165.85
683.06345 | 166.05
692.84452 | 166.25
702.58663 | 166.3
712.39994 | 166.5
722.16953 | 171.55
732.04843 | 167.35
741.80048 | 167.05
751.57786 | 167.3
761.28278 | 167.35
771.18796 | 167.45
780.98766 | 167.75
790.79039 | 167.8
800.54621 | 168.1
810.35615 | 168.15
820.15648 | 168.4
829.98272 | 168.5
839.79781 | 168.9
849.58016 | 168.9
859.38907 | 169.05
869.22537 | 169.15
879.01933 | 169.35
888.82296 | 169.45
898.59071 | 169.7
908.45162 | 169.75
918.20531 | 170
928.04216 | 174.95
937.85568 | 170.65
947.68553 | 170.4
957.4954 | 170.7
967.3302 | 170.75
977.0878 | 170.75
#
#
#
#
#
#
#
#
#

## HPK
%ITEM
SERIAL NUMBER | A00086
%TEST
TEST DATE | 2003-01-01
PROBLEM | NO
PASSED | YES
%DATA
TEMPERATURE(C) | 25
I_LEAK500V(microA) | 0.4038
I_LEAK700V(microA) | 0.432
Vdep(V) | 110
%DEFECT
Implant-Break
Implant-open
Implant-short
Resistor-Break
Oxide-Punchthrough
Short
Open
#
#
#
#
#
#
#
#
%RAWDATA
#IV
0 | 7.214
10 | 176.42
20 | 217.1
30 | 242.7
40 | 262.9
50 | 278.2
60 | 290.5
70 | 300.3
80 | 308.1
90 | 314.1
100 | 318.6
110 | 322.2
120 | 325.3
130 | 328.3
140 | 331.1
150 | 333.8
160 | 336.4
170 | 338.9
180 | 341.5
190 | 343.9
200 | 346.3
210 | 348.6
220 | 350.9
230 | 353.2
240 | 355.5
250 | 357.8
260 | 359.9
270 | 362.2
280 | 364.4
290 | 366.5
300 | 368.6
310 | 370.6
320 | 372.7
330 | 374.8
340 | 376.7
350 | 378.8
360 | 380.7
370 | 382.6
380 | 384.5
390 | 386.4
400 | 388.2
410 | 389.9
420 | 391.8
430 | 389.9
440 | 391.2
450 | 408
460 | 410.1
470 | 414.2
480 | 398.6
490 | 400.9
500 | 403.8
510 | 407
520 | 408.5
530 | 410.1
540 | 411.6
550 | 413.1
560 | 414.5
570 | 416
580 | 417.4
590 | 418.7
600 | 420.1
610 | 421.4
620 | 422.7
630 | 424
640 | 425.2
650 | 426.4
660 | 427.5
670 | 428.7
680 | 429.8
690 | 431
700 | 432
710 | 433.1
720 | 434.2
730 | 435.3
740 | 436.3
750 | 437.3
760 | 438.4
770 | 439.3
780 | 440.3
790 | 441.3
800 | 442.3
810 | 443.3
820 | 444.2
830 | 445.2
840 | 446.1
850 | 447
860 | 447.9
870 | 448.9
880 | 449.8
890 | 450.8
900 | 451.7
910 | 452.6
920 | 453.4
930 | 454.4
940 | 455.3
950 | 456.3
960 | 457.2
970 | 458.1
980 | 458.8
990 | 460.2
1000 | 461.1
%RAWDATA
#CV
50 | 1793.21
60 | 1630.84
70 | 1506.93
80 | 1411.88
90 | 1347.61
100 | 1317.44
110 | 1307.6
120 | 1303.59
130 | 1301.61
140 | 1300.47
150 | 1299.26
160 | 1298.34
170 | 1297.62
180 | 1297.07
190 | 1296.48
200 | 1296.03
210 | 1295.74
220 | 1295.21
230 | 1294.84
240 | 1294.55
250 | 1294.16
260 | 1293.89
270 | 1293.68
280 | 1293.29
#
#
#
#
#
#
#
#
#
#
#
#
#
#
#
#
#
#
#
#
#
#
#
#
#
#
#
#
#
#
#
#
#
#
#
#
#
#
#
#
#
#
#
#
#
#
#
#
#
#
#
#
#
#
#
#
#
#
#
#
#
#
#
#