## summary
SENSOR TYPE | Axial
SERIAL NUMBER: | A00087
FDV(HPK) | 110
FDV (Tsukuba) | 94.32398
Implant-open
Implant-short
Resistor-Break
Oxide-Punchthrough
Short
Open

## CV
%NEWTEST
SERIAL NUMBER: | A00087
TEST MADE BY: | Tsukuba
LOCATION NAME: | Tsukuba
TEST DATE: | Jul/1/2003
PASSED | YES
%Test_Rawdata
FILENAME: | CV_A00087.dat
#CV
TEMPERATURE(C): | 28.4
DEPLETION V | 94.32398
30 | 0.1708169
150 | 0.9659285
100 | 0.5970859
500 | 0.6015144
2.053133 | 0.002943759
11.752737 | 0.04312364
21.566501 | 0.1152812
31.322681 | 0.1789224
41.08087 | 0.2441377
50.840602 | 0.3091055
60.645906 | 0.3746893
70.403523 | 0.4379274
80.192103 | 0.5005262
89.979131 | 0.5573411
99.757865 | 0.5962848
109.50422 | 0.6162882
119.28192 | 0.6220371
129.09757 | 0.6268035
138.86517 | 0.6265852
148.61793 | 0.6000413
158.39471 | 0.593916
168.18436 | 0.5956683
177.96855 | 0.5959902
187.73315 | 0.5961007
197.54387 | 0.5967271
207.30877 | 0.5965704
217.08378 | 0.5957327
226.86504 | 0.595981
236.67816 | 0.5970407
246.46572 | 0.5978072
256.21058 | 0.596847
265.9962 | 0.5988161
275.81113 | 0.5996511
285.54379 | 0.5988532
295.31723 | 0.5988717
305.13357 | 0.5990479
314.91301 | 0.5989088
324.69586 | 0.6000134
334.47154 | 0.6002087
344.29336 | 0.5992334
354.07739 | 0.5987698
363.87622 | 0.599419
373.68156 | 0.5990015
383.47965 | 0.6016341
393.24247 | 0.6006088
403.04269 | 0.6008323
412.87059 | 0.6011118
422.67638 | 0.6016621
432.44744 | 0.6014568
442.2523 | 0.6015688
452.07574 | 0.6018582
461.8819 | 0.6016061
471.67927 | 0.602073
481.51722 | 0.6023254
491.34605 | 0.602288
500.52155 | 0.602288
510.35934 | 0.6022412
520.13856 | 0.6025311
529.90357 | 0.602634
539.67722 | 0.6028399
549.48583 | 0.6032426
559.26907 | 0.6031115
569.03862 | 0.6033832
578.81254 | 0.6028961
588.62997 | 0.6034113
598.36777 | 0.6032989
608.17536 | 0.6029991
617.97772 | 0.6038522
627.74575 | 0.6025311
637.51058 | 0.6028961
647.28287 | 0.6035051
657.09302 | 0.6046601
666.87781 | 0.6032614
676.64472 | 0.60482
686.45963 | 0.6046883
696.23938 | 0.6040399
706.01674 | 0.6052059
715.77979 | 0.6041151
725.60463 | 0.6043029
735.39469 | 0.6042559
745.1543 | 0.6044815
754.90875 | 0.6048388
764.73885 | 0.6045661
774.50117 | 0.60482
784.2978 | 0.6041057
794.11096 | 0.6053377
803.87607 | 0.6048012
813.66333 | 0.6047447
823.45262 | 0.6045661
833.27753 | 0.6051965
843.0824 | 0.6049894
852.83971 | 0.6048482
862.68163 | 0.6050552
872.48458 | 0.6052341
882.25623 | 0.605187
892.03829 | 0.6053283
901.86465 | 0.6047353
911.67071 | 0.6055827
921.45097 | 0.605253
931.25297 | 0.6055733
941.07374 | 0.6053283
950.88285 | 0.6056675
960.68772 | 0.6061581
970.53294 | 0.605253
980.35839 | 0.6056487

## IV
%NEWTEST
SERIAL NUMBER: | A00087
TEST MADE BY: | Tsukuba
LOCATION NAME: | Tsukuba
TEST DATE: | Jul/7/2003
PASSED | YES
%Test_Rawdata
FILENAME: | IV_A00087.dat
#IV
TEMPERATURE(C): | 28.8
2.043168 | 18.65
9.225184 | 97.5
19.701603 | 99.5
28.798464 | 105.1
38.588132 | 112.75
48.327301 | 115
58.121533 | 121.75
67.904248 | 126.9
77.638861 | 130.5
87.465071 | 133.1
97.240112 | 134.6
107.0077 | 136.2
116.7863 | 132.5
127.10384 | 138.05
136.34792 | 133.95
146.12546 | 138.85
155.89213 | 134.6
165.63978 | 139.45
175.48533 | 135.15
185.27773 | 139.85
195.04838 | 135.75
204.82167 | 140.3
214.60363 | 136.1
224.38223 | 136
234.18044 | 140.9
243.99026 | 136.7
253.72266 | 136.55
263.51646 | 141.5
273.3134 | 137.35
283.06039 | 137.2
292.84405 | 137.4
302.63976 | 142.35
312.42595 | 138.1
322.16687 | 137.8
331.99323 | 142.85
341.79767 | 138.55
351.59561 | 143.25
361.39188 | 138.95
371.19221 | 138.8
380.99684 | 139.1
390.76671 | 139.1
401.02024 | 139.35
410.37327 | 144
420.19725 | 140.75
429.96422 | 139.9
439.76077 | 139.9
449.57963 | 144.75
459.38826 | 140.5
469.15508 | 140.3
479.03216 | 140.4
488.86538 | 145.35
497.02225 | 140.75
506.79883 | 140.75
516.6038 | 140.85
526.19479 | 141.05
536.19254 | 141.25
545.95721 | 141.25
555.77918 | 141.45
565.53843 | 141.6
575.34374 | 141.8
585.16416 | 141.85
594.8468 | 141.9
604.72052 | 142.1
614.5287 | 142.25
624.3183 | 142.45
634.0303 | 142.55
643.86941 | 142.6
653.64104 | 142.8
663.45956 | 142.85
673.25661 | 143.05
683.06529 | 143.05
692.86496 | 143.15
702.6366 | 143.35
712.42232 | 143.55
722.23698 | 143.7
732.0283 | 143.9
741.81621 | 143.95
751.49672 | 144.05
761.39887 | 144.1
771.1988 | 144.15
780.99032 | 144.25
790.77874 | 144.45
800.60262 | 144.7
810.38384 | 144.85
820.16997 | 144.85
829.87889 | 145.1
839.81273 | 145.1
849.59099 | 145.15
859.37661 | 145.25
869.23211 | 145.45
879.02597 | 145.5
888.82429 | 145.7
898.62822 | 145.75
908.44835 | 145.95
918.13531 | 146.1
928.04011 | 146.15
937.84954 | 146.15
947.68992 | 146.25
957.50531 | 146.45
967.34103 | 146.6
977.17783 | 146.8
#
#
#
#
#
#
#
#
#

## HPK
%ITEM
SERIAL NUMBER | A00087
%TEST
TEST DATE | 2003-01-01
PROBLEM | NO
PASSED | YES
%DATA
TEMPERATURE(C) | 25
I_LEAK500V(microA) | 0.17194
I_LEAK700V(microA) | 0.183
Vdep(V) | 110
%DEFECT
Implant-Break
Implant-open
Implant-short
Resistor-Break
Oxide-Punchthrough
Short
Open
#
#
#
#
#
#
#
#
%RAWDATA
#IV
0 | 8.286
10 | 73.7
20 | 89.43
30 | 99.94
40 | 108.09
50 | 113.91
60 | 118.49
70 | 122.24
80 | 125.48
90 | 128.35
100 | 130.97
110 | 133.39
120 | 135.67
130 | 137.78
140 | 139.74
150 | 141.62
160 | 143.35
170 | 144.99
180 | 146.56
190 | 148.05
200 | 149.48
210 | 150.85
220 | 152.12
230 | 153.32
240 | 154.47
250 | 155.62
260 | 156.74
270 | 157.82
280 | 158.85
290 | 159.82
300 | 160.8
310 | 161.73
320 | 162.66
330 | 163.58
340 | 164.55
350 | 165.41
360 | 166.21
370 | 167.02
380 | 167.8
390 | 168.59
400 | 169.3
410 | 170.02
420 | 170.67
430 | 171.41
440 | 168.5
450 | 175.87
460 | 184
470 | 185.2
480 | 182.6
490 | 171.6
500 | 171.94
510 | 176.06
520 | 176.55
530 | 177.04
540 | 177.5
550 | 177.92
560 | 178.34
570 | 178.77
580 | 179.15
590 | 179.53
600 | 179.9
610 | 180.1
620 | 180.58
630 | 180.8
640 | 181.26
650 | 181.5
660 | 181.88
670 | 182.1
680 | 182.46
690 | 182.6
700 | 183
710 | 183.2
720 | 183.6
730 | 183.7
740 | 184
750 | 184.2
760 | 184.5
770 | 184.8
780 | 185
790 | 185.3
800 | 185.5
810 | 185.7
820 | 185.9
830 | 186.2
840 | 186.4
850 | 186.7
860 | 186.9
870 | 187.1
880 | 187.3
890 | 187.6
900 | 187.8
910 | 188
920 | 188.2
930 | 188.5
940 | 188.7
950 | 188.9
960 | 189.2
970 | 189.4
980 | 189.6
990 | 189.8
1000 | 190
%RAWDATA
#CV
50 | 1816.76
60 | 1652.04
70 | 1526.39
80 | 1429.22
90 | 1360.04
100 | 1323.43
110 | 1309.2
120 | 1303.76
130 | 1301.13
140 | 1299.58
150 | 1298.48
160 | 1297.61
170 | 1296.76
180 | 1296.18
190 | 1295.62
200 | 1295.06
210 | 1294.59
220 | 1294.18
230 | 1293.72
240 | 1293.42
250 | 1293.14
260 | 1292.92
270 | 1292.64
280 | 1292.26
#
#
#
#
#
#
#
#
#
#
#
#
#
#
#
#
#
#
#
#
#
#
#
#
#
#
#
#
#
#
#
#
#
#
#
#
#
#
#
#
#
#
#
#
#
#
#
#
#
#
#
#
#
#
#
#
#
#
#
#
#
#
#
#