## summary
SENSOR TYPE | Axial
SERIAL NUMBER: | A00088
FDV(HPK) | 110
FDV (Tsukuba) | 99.85652
Implant-open
Implant-short
Resistor-Break
Oxide-Punchthrough
Short
Open

## CV
%NEWTEST
SERIAL NUMBER: | A00088
TEST MADE BY: | Tsukuba
LOCATION NAME: | Tsukuba
TEST DATE: | Jul/1/2003
PASSED | YES
%Test_Rawdata
FILENAME: | CV_A00088.dat
#CV
TEMPERATURE(C): | 28.4
DEPLETION V | 99.85652
30 | 0.1591889
150 | 0.9064119
100 | 0.5941771
500 | 0.5986523
2.057016 | 0.001817311
11.753849 | 0.0404666
21.568911 | 0.1076942
31.324172 | 0.1664478
41.08425 | 0.2277084
50.84101 | 0.2891067
60.645456 | 0.3501527
70.402073 | 0.4109666
80.192267 | 0.470574
89.977283 | 0.5241043
99.752258 | 0.5603071
109.50123 | 0.5780915
119.27814 | 0.5846967
129.09695 | 0.5871994
138.8622 | 0.5891753
148.61027 | 0.5894829
158.39236 | 0.5909884
168.17854 | 0.5916068
177.96242 | 0.5920529
187.72641 | 0.5924814
197.53569 | 0.593029
207.29835 | 0.59323
217.07622 | 0.5942274
226.85666 | 0.5930108
236.66754 | 0.5930747
246.45672 | 0.5931204
256.19924 | 0.5934951
265.98475 | 0.5947866
275.79498 | 0.5964598
285.53541 | 0.5958154
295.30865 | 0.5959994
305.12396 | 0.5964598
314.90054 | 0.5970038
324.6836 | 0.5966626
334.45928 | 0.597096
344.28007 | 0.5973914
354.06431 | 0.5975669
363.8614 | 0.5975207
373.66766 | 0.5985937
383.47219 | 0.5961007
393.23133 | 0.5963861
403.02971 | 0.5974468
412.85781 | 0.5987049
422.66126 | 0.5986771
432.43324 | 0.5990664
442.23697 | 0.5992519
452.06205 | 0.5987049
461.86841 | 0.5997068
471.6664 | 0.5993262
481.5072 | 0.5991499
491.33174 | 0.5994654
500.53453 | 0.5990015
510.34309 | 0.5995396
520.1265 | 0.6000041
529.89141 | 0.6005157
539.66904 | 0.5995304
549.47571 | 0.6001994
559.25354 | 0.6001808
569.02819 | 0.6001436
578.80334 | 0.6003668
588.61771 | 0.6006926
598.383 | 0.6006274
608.16003 | 0.6009068
617.97179 | 0.6007764
627.73574 | 0.6007484
637.49822 | 0.601
647.27674 | 0.6008136
657.08035 | 0.6009534
666.8725 | 0.6011398
676.63277 | 0.6012143
686.4489 | 0.6010838
696.22793 | 0.6013635
705.97883 | 0.6013169
715.7661 | 0.6011677
725.59717 | 0.6017648
735.38039 | 0.6016715
745.13774 | 0.6014475
754.93797 | 0.6016341
764.71943 | 0.6018862
774.4794 | 0.6021852
784.28002 | 0.6011491
794.10421 | 0.6025405
803.88486 | 0.6014568
813.65219 | 0.6019329
823.44465 | 0.6021291
833.26844 | 0.6022319
843.06891 | 0.6019609
852.8253 | 0.6023534
862.6711 | 0.6021478
872.4714 | 0.6023721
882.24622 | 0.6024656
892.02306 | 0.6022693
901.85637 | 0.6026434
911.66182 | 0.6026153
921.42594 | 0.6026059
931.24111 | 0.6027369
941.067 | 0.6025685
950.85434 | 0.6024095
960.67944 | 0.6027089
970.52374 | 0.6027744
980.34858 | 0.6025592

## IV
%NEWTEST
SERIAL NUMBER: | A00088
TEST MADE BY: | Tsukuba
LOCATION NAME: | Tsukuba
TEST DATE: | Jul/1/2003
PASSED | YES
%Test_Rawdata
FILENAME: | IV_A00088.dat
#IV
TEMPERATURE(C): | 28.4
2.057016 | 23.6
11.753849 | 102.65
21.568911 | 110.85
31.324172 | 120.1
41.08425 | 126.4
50.84101 | 132.35
60.645456 | 134.85
70.402073 | 139.4
80.192267 | 143.3
89.977283 | 146.75
99.752258 | 149.65
109.50123 | 152.7
119.27814 | 155.35
129.09695 | 158
138.8622 | 160.35
148.61027 | 163.3
158.39236 | 165.6
168.17854 | 167.7
177.96242 | 169.9
187.72641 | 172
197.53569 | 174.2
207.29835 | 176.2
217.07622 | 178.3
226.85666 | 180.3
236.66754 | 182.2
246.45672 | 184.1
256.19924 | 185.8
265.98475 | 187.6
275.79498 | 189.4
285.53541 | 191
295.30865 | 192.65
305.12396 | 194.25
314.90054 | 195.7
324.6836 | 196.9
334.45928 | 198.1
344.28007 | 196
354.06431 | 200.4
363.8614 | 198.1
373.66766 | 201.9
383.47219 | 203
393.23133 | 200.6
403.02971 | 204.35
412.85781 | 202
422.66126 | 205.7
432.43324 | 203.15
442.23697 | 206.6
452.06205 | 204.1
461.86841 | 207.4
471.6664 | 204.85
481.5072 | 208.25
491.33174 | 205.5
500.53453 | 209
510.34309 | 205.4
520.1265 | 205.65
529.89141 | 206
539.66904 | 206.25
549.47571 | 206.55
559.25354 | 210.95
569.02819 | 207.25
578.80334 | 207.3
588.61771 | 207.7
598.383 | 207.75
608.16003 | 207.85
617.97179 | 208.45
627.73574 | 208.65
637.49822 | 208.95
647.27674 | 209.05
657.08035 | 209.35
666.8725 | 209.55
676.63277 | 209.75
686.4489 | 210.05
696.22793 | 210.15
705.97883 | 214.55
715.7661 | 210.9
725.59717 | 210.8
735.38039 | 210.95
745.13774 | 211.25
754.93797 | 211.45
764.71943 | 211.75
774.4794 | 211.85
784.28002 | 212.1
794.10421 | 216.55
803.88486 | 212.9
813.65219 | 212.75
823.44465 | 212.85
833.26844 | 213.15
843.06891 | 213.25
852.8253 | 213.45
862.6711 | 213.65
872.4714 | 214.05
882.24622 | 214.15
892.02306 | 214.45
901.85637 | 218.85
911.66182 | 215.2
921.42594 | 215.05
931.24111 | 219.45
941.067 | 215.85
950.85434 | 215.65
960.67944 | 215.9
970.52374 | 215.95
980.34858 | 216.35
#
#
#
#
#
#
#
#
#

## HPK
%ITEM
SERIAL NUMBER | A00088
%TEST
TEST DATE | 2003-01-01
PROBLEM | NO
PASSED | YES
%DATA
TEMPERATURE(C) | 25
I_LEAK500V(microA) | 0.1863
I_LEAK700V(microA) | 0.1983
Vdep(V) | 110
%DEFECT
Implant-Break
Implant-open
Implant-short
Resistor-Break
Oxide-Punchthrough
Short
Open
#
#
#
#
#
#
#
#
%RAWDATA
#IV
0 | 8.207
10 | 80.42
20 | 95.35
30 | 105.09
40 | 113.02
50 | 118.81
60 | 123.39
70 | 127.14
80 | 130.33
90 | 133.2
100 | 135.78
110 | 138.22
120 | 140.48
130 | 142.63
140 | 144.67
150 | 146.62
160 | 148.41
170 | 150.14
180 | 151.82
190 | 153.41
200 | 154.96
210 | 156.43
220 | 157.85
230 | 159.19
240 | 160.56
250 | 161.87
260 | 163.13
270 | 164.46
280 | 165.65
290 | 166.82
300 | 167.97
310 | 169.12
320 | 170.23
330 | 171.32
340 | 172.35
350 | 173.45
360 | 170.88
370 | 171.59
380 | 186.9
390 | 188.5
400 | 191.5
410 | 175.65
420 | 177.19
430 | 180.85
440 | 181.6
450 | 182.52
460 | 183.2
470 | 184
480 | 184.8
490 | 185.5
500 | 186.3
510 | 187
520 | 187.8
530 | 188.5
540 | 189.2
550 | 189.9
560 | 190.6
570 | 191.3
580 | 191.9
590 | 192.5
600 | 193.1
610 | 193.7
620 | 194.3
630 | 194.8
640 | 195.4
650 | 195.9
660 | 196.4
670 | 196.9
680 | 197.4
690 | 197.9
700 | 198.3
710 | 198.7
720 | 199.1
730 | 199.5
740 | 199.9
750 | 200.3
760 | 200.6
770 | 201
780 | 201.4
790 | 201.7
800 | 202.1
810 | 202.4
820 | 202.8
830 | 203.1
840 | 203.4
850 | 203.8
860 | 204
870 | 204.4
880 | 204.7
890 | 205
900 | 205.3
910 | 205.6
920 | 205.9
930 | 206.2
940 | 206.5
950 | 206.8
960 | 207.1
970 | 207.3
980 | 207.6
990 | 207.9
1000 | 208.2
%RAWDATA
#CV
50 | 1816.29
60 | 1651.41
70 | 1525.46
80 | 1427.68
90 | 1358.09
100 | 1321.61
110 | 1308.42
120 | 1303.73
130 | 1301.35
140 | 1299.96
150 | 1298.78
160 | 1297.85
170 | 1297.15
180 | 1296.58
190 | 1296.05
200 | 1295.44
210 | 1295.05
220 | 1294.62
230 | 1294.23
240 | 1293.86
250 | 1293.55
260 | 1293.18
270 | 1292.93
280 | 1292.59
#
#
#
#
#
#
#
#
#
#
#
#
#
#
#
#
#
#
#
#
#
#
#
#
#
#
#
#
#
#
#
#
#
#
#
#
#
#
#
#
#
#
#
#
#
#
#
#
#
#
#
#
#
#
#
#
#
#
#
#
#
#
#
#