## summary
SENSOR TYPE | Axial
SERIAL NUMBER: | A00089
FDV(HPK) | 100
FDV (Tsukuba) | 94.81982
Implant-open
Implant-short
Resistor-Break
Oxide-Punchthrough
Short
Open

## CV
%NEWTEST
SERIAL NUMBER: | A00089
TEST MADE BY: | Tsukuba
LOCATION NAME: | Tsukuba
TEST DATE: | Jul/1/2003
PASSED | YES
%Test_Rawdata
FILENAME: | CV_A00089.dat
#CV
TEMPERATURE(C): | 28.4
DEPLETION V | 94.81982
30 | 0.1686012
150 | 0.9578982
100 | 0.5950071
500 | 0.599268
2.054892 | 0.001855108
11.751664 | 0.04279402
21.567195 | 0.1139319
31.324979 | 0.1764226
41.082759 | 0.2409106
50.840398 | 0.3063096
60.645844 | 0.3702612
70.402155 | 0.43431
80.191746 | 0.494157
89.975782 | 0.5433469
99.755383 | 0.5712262
109.49964 | 0.5821121
119.28051 | 0.586552
129.09614 | 0.5881004
138.8622 | 0.5900989
148.61742 | 0.5908884
158.39941 | 0.5916432
168.18212 | 0.5919892
177.9661 | 0.5927551
187.72804 | 0.5931295
197.53835 | 0.5935774
207.29753 | 0.5939068
217.07714 | 0.594484
226.85788 | 0.5947224
236.66978 | 0.5951262
246.45774 | 0.5956315
256.20506 | 0.5955212
265.99007 | 0.5960547
275.80295 | 0.5961467
285.53623 | 0.5962296
295.31008 | 0.5964783
305.12498 | 0.5971053
314.90228 | 0.59693
324.6883 | 0.5973822
334.46051 | 0.5976131
344.28069 | 0.5976039
354.06656 | 0.5979274
363.86488 | 0.5982419
373.67237 | 0.5980199
383.46984 | 0.5982234
393.23225 | 0.5982234
403.03308 | 0.5988161
412.86129 | 0.5984641
422.66555 | 0.5990479
432.44049 | 0.5992241
442.24494 | 0.599085
452.06859 | 0.5991684
461.87536 | 0.5997161
471.67028 | 0.5993818
481.51395 | 0.5996882
491.33522 | 0.6004599
500.53861 | 0.5988532
510.35362 | 0.6015128
520.12629 | 0.599419
529.89223 | 0.6002924
539.64411 | 0.6005529
549.47939 | 0.599744
559.25702 | 0.6013356
569.02799 | 0.6004692
578.8058 | 0.6007112
588.62016 | 0.6007578
598.37074 | 0.6005902
608.15779 | 0.6007391
617.97312 | 0.600795
627.74033 | 0.6015968
637.49086 | 0.6008136
647.27163 | 0.6011211
657.08853 | 0.6023347
666.86708 | 0.6006181
676.63808 | 0.6026714
686.45442 | 0.6029054
696.22977 | 0.6034957
706.00407 | 0.6025966
715.7662 | 0.6032333
725.5938 | 0.6017928
735.38366 | 0.6015875
745.13877 | 0.6020076
754.9156 | 0.6016621
764.72577 | 0.602288
774.50301 | 0.6020637
784.29065 | 0.6020637
794.10309 | 0.6023441
803.87914 | 0.6023347
813.64258 | 0.6023254
823.447 | 0.6024095
833.26936 | 0.6023721
843.06421 | 0.6026153
852.83062 | 0.6026808
862.66426 | 0.6025685
872.47313 | 0.6028118
882.24642 | 0.6027463
892.01918 | 0.6036645
901.84677 | 0.6025685
911.65987 | 0.6019142
921.43943 | 0.6033739
931.23825 | 0.6033739
941.06485 | 0.6031583
950.87069 | 0.603749
960.67821 | 0.6030646
970.51536 | 0.6034957
980.3401 | 0.6024282

## IV
%NEWTEST
SERIAL NUMBER: | A00089
TEST MADE BY: | Tsukuba
LOCATION NAME: | Tsukuba
TEST DATE: | Jul/7/2003
PASSED | YES
%Test_Rawdata
FILENAME: | IV_A00089.dat
#IV
TEMPERATURE(C): | 28.8
2.04049 | 74.6
9.258416 | 207.2
19.722946 | 299.2
28.795881 | 343.05
38.56011 | 373.65
48.326893 | 402.1
58.145255 | 421.9
67.893168 | 439.2
77.665811 | 449.1
87.399417 | 459.55
97.254859 | 466.4
106.96744 | 471.5
116.79424 | 475.3
127.1065 | 477.8
136.36386 | 479.9
146.12843 | 482.05
155.90725 | 483.8
165.6594 | 481.05
175.46643 | 486.8
185.24053 | 488.75
195.02345 | 490.45
204.94368 | 492.15
214.55805 | 493.85
224.38488 | 495.45
234.16797 | 497.35
244.55946 | 498.9
255.24243 | 500.6
263.51502 | 502.85
273.31452 | 499.9
283.08083 | 506.45
292.84732 | 508.45
304.54352 | 510.2
313.03245 | 511.95
322.21183 | 509.45
331.99466 | 516.05
341.95964 | 518
351.51212 | 519.95
361.38472 | 521.85
371.19732 | 523.75
380.98959 | 525.7
390.78388 | 527.55
400.56397 | 529.5
410.36131 | 531.65
420.19786 | 533.55
429.9816 | 535.25
439.77508 | 537.1
449.5362 | 538.95
459.40093 | 540.75
469.15385 | 542.7
479.09347 | 544.6
488.87407 | 546.35
497.02 | 548.15
506.78606 | 550
516.5989 | 551.75
526.37423 | 553.45
536.19509 | 552.7
545.97396 | 554.35
555.78327 | 558.55
565.57992 | 560.2
575.34926 | 559.3
585.09232 | 563.55
594.84762 | 565.15
604.7291 | 566.65
614.52993 | 568.35
624.14794 | 569.85
634.08987 | 566.4
643.87585 | 572.7
653.66087 | 569.35
663.47836 | 575.7
673.24987 | 572.35
682.9538 | 578.75
692.87344 | 575.2
702.65663 | 581.2
712.40413 | 582.85
722.23023 | 584.25
732.02769 | 585.65
741.82991 | 582
751.57051 | 588.25
761.40173 | 589.65
771.62094 | 590.95
780.9943 | 587.9
790.76628 | 593.55
800.59322 | 590
810.38415 | 596.05
820.15321 | 592.55
830.01082 | 598.6
839.79597 | 594.95
849.6055 | 600.9
859.42372 | 597.35
869.19134 | 603.3
879.04079 | 599.8
888.83696 | 605.7
898.64375 | 602.25
908.44099 | 608.25
918.2606 | 604.6
928.06648 | 610.55
937.89972 | 606.85
947.6794 | 612.85
957.49877 | 609.35
967.28667 | 615.25
977.19622 | 611.55
#
#
#
#
#
#
#
#
#

## HPK
%ITEM
SERIAL NUMBER | A00089
%TEST
TEST DATE | 2003-01-01
PROBLEM | NO
PASSED | YES
%DATA
TEMPERATURE(C) | 25
I_LEAK500V(microA) | 0.2212
I_LEAK700V(microA) | 0.2399
Vdep(V) | 100
%DEFECT
Implant-Break
Implant-open
Implant-short
Resistor-Break
Oxide-Punchthrough
Short
Open
#
#
#
#
#
#
#
#
%RAWDATA
#IV
0 | 8.008
10 | 95.84
20 | 115.4
30 | 128.28
40 | 138.81
50 | 146.61
60 | 152.81
70 | 157.83
80 | 161.94
90 | 165.31
100 | 168.12
110 | 170.59
120 | 172.87
130 | 175.01
140 | 177.04
150 | 179.03
160 | 180.8
170 | 182.6
180 | 184.3
190 | 186
200 | 187.6
210 | 189.2
220 | 190.8
230 | 192.3
240 | 193.7
250 | 195.2
260 | 196.6
270 | 198
280 | 199.3
290 | 200.6
300 | 202
310 | 203.3
320 | 204.6
330 | 205.8
340 | 207.1
350 | 208.4
360 | 209.6
370 | 210.8
380 | 212
390 | 213.1
400 | 214.3
410 | 215.3
420 | 216.4
430 | 217.6
440 | 217
450 | 215.7
460 | 233.7
470 | 232.6
480 | 233.6
490 | 220
500 | 221.2
510 | 221.6
520 | 226.3
530 | 227.2
540 | 228.1
550 | 229
560 | 229.8
570 | 230.6
580 | 231.5
590 | 232.3
600 | 233
610 | 233.8
620 | 234.6
630 | 235.3
640 | 236
650 | 236.7
660 | 237.4
670 | 238.1
680 | 238.7
690 | 239.3
700 | 239.9
710 | 240.5
720 | 241.1
730 | 241.7
740 | 242.2
750 | 242.8
760 | 243.3
770 | 243.9
780 | 244.4
790 | 244.9
800 | 245.4
810 | 245.9
820 | 246.4
830 | 246.9
840 | 247.3
850 | 247.8
860 | 248.2
870 | 248.7
880 | 249.1
890 | 249.6
900 | 250
910 | 250.4
920 | 250.9
930 | 251.3
940 | 251.7
950 | 252.2
960 | 252.5
970 | 252.9
980 | 253.3
990 | 253.8
1000 | 254.2
%RAWDATA
#CV
50 | 1764.33
60 | 1604.72
70 | 1483.98
80 | 1393.84
90 | 1337.5
100 | 1313.4
110 | 1305.29
120 | 1302.09
130 | 1300.32
140 | 1299.2
150 | 1298.09
160 | 1297.43
170 | 1296.77
180 | 1296.06
190 | 1295.57
200 | 1295.09
210 | 1294.53
220 | 1294.11
230 | 1293.75
240 | 1293.59
250 | 1293.19
260 | 1292.97
270 | 1292.7
280 | 1292.3
#
#
#
#
#
#
#
#
#
#
#
#
#
#
#
#
#
#
#
#
#
#
#
#
#
#
#
#
#
#
#
#
#
#
#
#
#
#
#
#
#
#
#
#
#
#
#
#
#
#
#
#
#
#
#
#
#
#
#
#
#
#
#
#