## summary
SENSOR TYPE | Axial
SERIAL NUMBER: | A00090
FDV(HPK) | 100
FDV (Tsukuba) | 94.55103
Implant-open
Implant-short
Resistor-Break
Oxide-Punchthrough
Short
Open

## CV
%NEWTEST
SERIAL NUMBER: | A00090
TEST MADE BY: | Tsukuba
LOCATION NAME: | Tsukuba
TEST DATE: | Jul/1/2003
PASSED | YES
%Test_Rawdata
FILENAME: | CV_A00090.dat
#CV
TEMPERATURE(C): | 28.4
DEPLETION V | 94.55103
30 | 0.1689506
150 | 0.9595812
100 | 0.5943061
500 | 0.5983638
2.051662 | 0.001852601
11.750446 | 0.04294776
21.567665 | 0.1144272
31.325265 | 0.176513
41.083444 | 0.2415124
50.840908 | 0.3062621
60.646968 | 0.3717708
70.403074 | 0.4348486
80.196444 | 0.4963527
89.980204 | 0.5447192
99.759968 | 0.5710017
109.50714 | 0.5815884
119.2851 | 0.5858608
129.1178 | 0.5879291
138.86854 | 0.5888227
148.62008 | 0.5900173
158.39808 | 0.590616
168.18937 | 0.5916705
177.96978 | 0.5918799
187.7354 | 0.5922443
197.54754 | 0.5930016
207.30979 | 0.5935774
217.08797 | 0.5931752
226.86647 | 0.5939709
236.68031 | 0.5943281
246.465 | 0.5946123
256.21753 | 0.5949518
266.00213 | 0.5951537
275.81562 | 0.5954661
285.54951 | 0.5954569
295.32295 | 0.5957327
305.13847 | 0.5958154
314.91617 | 0.596423
324.7023 | 0.5969392
334.47594 | 0.594704
344.29561 | 0.5953374
354.08128 | 0.5982327
363.87898 | 0.5974099
373.70987 | 0.5985289
383.48619 | 0.597761
393.24973 | 0.5975392
403.05066 | 0.5984271
412.87958 | 0.5970407
422.68169 | 0.5981401
432.45276 | 0.5985104
442.26068 | 0.5980569
452.08054 | 0.5991035
461.89314 | 0.5984178
471.68561 | 0.5988254
481.52601 | 0.5986679
491.35187 | 0.5989088
500.5569 | 0.599085
510.36057 | 0.5994282
520.14551 | 0.5995954
529.91205 | 0.5993726
539.68274 | 0.5992334
549.49431 | 0.5997997
559.27439 | 0.5996511
569.0427 | 0.5998183
578.82174 | 0.5998554
588.63784 | 0.600218
598.40323 | 0.6001715
608.17659 | 0.600032
617.99346 | 0.6002645
627.74657 | 0.6007671
637.51774 | 0.5999855
647.29595 | 0.6010372
657.10488 | 0.6006181
666.88568 | 0.6006088
676.65648 | 0.6005809
686.47006 | 0.6008136
696.24837 | 0.6006646
706.02083 | 0.6007484
715.78899 | 0.6007671
725.61659 | 0.6009441
735.40225 | 0.6012889
745.16605 | 0.6014009
754.91488 | 0.6007857
764.73619 | 0.6011398
774.52416 | 0.6016528
784.30863 | 0.6007391
794.12312 | 0.6023815
803.89569 | 0.6011025
813.66762 | 0.6018582
823.46999 | 0.6010186
833.28591 | 0.6013076
843.09354 | 0.601
852.85106 | 0.6007857
862.69267 | 0.6015035
872.49347 | 0.6022132
882.27115 | 0.6021571
892.04319 | 0.6022038
901.8763 | 0.6021758
911.68164 | 0.6012983
921.43789 | 0.6010279
931.26216 | 0.6030553
941.09296 | 0.6017835
950.89195 | 0.6017835
960.69967 | 0.6028586
970.54193 | 0.6014848
980.37341 | 0.6018395

## IV
%NEWTEST
SERIAL NUMBER: | A00090
TEST MADE BY: | Tsukuba
LOCATION NAME: | Tsukuba
TEST DATE: | Jul/7/2003
PASSED | YES
%Test_Rawdata
FILENAME: | IV_A00090.dat
#IV
TEMPERATURE(C): | 28.8
2.041402 | 90.7
9.177201 | 232.85
19.712387 | 349.2
28.7732 | 401.4
38.584742 | 437.65
48.314505 | 467
58.132296 | 490.2
67.912183 | 507.9
77.671652 | 520.65
87.460608 | 530.45
97.185018 | 538.15
107.00577 | 543.75
116.77741 | 549.5
127.0975 | 553.25
136.36141 | 556.3
146.10656 | 559.3
155.86137 | 561.8
165.66431 | 564.95
175.47655 | 567.25
185.2252 | 569.2
195.0353 | 571.65
204.81738 | 573.9
214.59566 | 576.25
224.36567 | 578.65
234.57622 | 580.95
243.9782 | 583.25
253.73084 | 585.4
263.45361 | 587.85
273.30798 | 590.35
283.07469 | 592.65
292.80286 | 594.95
302.64303 | 597.55
312.41655 | 599.95
322.20365 | 602.1
331.9967 | 604.85
341.8085 | 607.45
351.59285 | 609.95
361.38973 | 612.1
371.1358 | 614.9
380.97354 | 617.5
390.75404 | 619.95
400.4814 | 622.4
410.37817 | 624.95
420.19429 | 627.4
429.95543 | 629.8
439.68699 | 632.2
449.58801 | 634.85
459.3856 | 637.35
469.19381 | 639.4
479.0012 | 641.8
488.87632 | 644.45
496.96973 | 646.5
506.82704 | 649.1
516.59972 | 651.55
526.40193 | 653.7
536.12939 | 656.1
545.96272 | 658.55
555.75059 | 660.95
565.52576 | 663.05
575.34742 | 665.25
585.12778 | 667.2
594.95043 | 669.6
604.7195 | 671.85
614.52645 | 673.95
624.32974 | 676.05
634.0071 | 675.6
643.8783 | 680.3
653.67497 | 682.5
663.48245 | 684.75
673.24966 | 684.25
683.07878 | 688.9
692.86373 | 691
702.65857 | 693.15
712.43254 | 695.25
722.22206 | 697.45
732.03668 | 699.4
741.81948 | 701.5
751.59871 | 703.6
761.39784 | 705.85
771.20176 | 707.85
780.97376 | 710.25
790.81533 | 709.65
800.59966 | 714.4
810.37945 | 716.4
820.17579 | 718.65
829.99897 | 720.6
839.78963 | 722.85
849.53795 | 724.85
859.38488 | 727.15
869.23927 | 729.05
879.03711 | 728.55
888.73927 | 727.45
898.63312 | 725.5
908.46919 | 732.05
918.25202 | 734.05
928.04502 | 733.4
937.88194 | 737.75
947.69013 | 739.45
957.50225 | 741.25
967.35197 | 743.05
977.17272 | 742.4
#
#
#
#
#
#
#
#
#

## HPK
%ITEM
SERIAL NUMBER | A00090
%TEST
TEST DATE | 2003-01-01
PROBLEM | NO
PASSED | YES
%DATA
TEMPERATURE(C) | 25
I_LEAK500V(microA) | 0.2522
I_LEAK700V(microA) | 0.2697
Vdep(V) | 100
%DEFECT
Implant-Break
Implant-open
Implant-short
Resistor-Break
Oxide-Punchthrough
Short
Open
#
#
#
#
#
#
#
#
%RAWDATA
#IV
0 | 7.582
10 | 111.18
20 | 133.38
30 | 147.62
40 | 159.11
50 | 167.62
60 | 174.37
70 | 179.81
80 | 184.2
90 | 187.8
100 | 190.8
110 | 193.6
120 | 196
130 | 198.3
140 | 200.5
150 | 202.6
160 | 204.6
170 | 206.5
180 | 208.4
190 | 210.3
200 | 212.1
210 | 213.8
220 | 215.5
230 | 217.1
240 | 218.8
250 | 220.3
260 | 221.8
270 | 223.4
280 | 224.8
290 | 226.2
300 | 227.7
310 | 229
320 | 230.5
330 | 231.9
340 | 233.3
350 | 234.6
360 | 235.9
370 | 237.2
380 | 238.5
390 | 239.8
400 | 240.9
410 | 242.2
420 | 243.4
430 | 244.6
440 | 245.7
450 | 246.8
460 | 248
470 | 249.1
480 | 250.1
490 | 251.2
500 | 252.2
510 | 253.2
520 | 254.2
530 | 255.2
540 | 256.2
550 | 257.1
560 | 258.1
570 | 259
580 | 259.9
590 | 260.8
600 | 261.7
610 | 262.6
620 | 263.4
630 | 264.3
640 | 265.1
650 | 265.9
660 | 266.7
670 | 267.4
680 | 268.2
690 | 269
700 | 269.7
710 | 270.4
720 | 271
730 | 271.7
740 | 272.4
750 | 273.1
760 | 273.7
770 | 274.2
780 | 274.9
790 | 275.4
800 | 276
810 | 276.6
820 | 277.2
830 | 277.8
840 | 278.3
850 | 278.9
860 | 279.5
870 | 280.1
880 | 280.6
890 | 281.2
900 | 281.6
910 | 282.2
920 | 282.7
930 | 283.2
940 | 283.8
950 | 284.2
960 | 284.8
970 | 285.3
980 | 285.8
990 | 286.3
1000 | 286.8
%RAWDATA
#CV
50 | 1760.78
60 | 1601.49
70 | 1481.07
80 | 1391.25
90 | 1335.64
100 | 1313.04
110 | 1305.91
120 | 1302.88
130 | 1301.1
140 | 1299.9
150 | 1298.92
160 | 1298.14
170 | 1297.47
180 | 1296.79
190 | 1296.24
200 | 1295.88
210 | 1295.3
220 | 1295.07
230 | 1294.65
240 | 1294.33
250 | 1293.97
260 | 1293.75
270 | 1293.34
280 | 1293.09
#
#
#
#
#
#
#
#
#
#
#
#
#
#
#
#
#
#
#
#
#
#
#
#
#
#
#
#
#
#
#
#
#
#
#
#
#
#
#
#
#
#
#
#
#
#
#
#
#
#
#
#
#
#
#
#
#
#
#
#
#
#
#
#