## summary
SENSOR TYPE | Axial
SERIAL NUMBER: | A00091
FDV(HPK) | 100
FDV (Tsukuba) | 94.22927
Implant-open
Implant-short
Resistor-Break
Oxide-Punchthrough
Short
Open

## CV
%NEWTEST
SERIAL NUMBER: | A00091
TEST MADE BY: | Tsukuba
LOCATION NAME: | Tsukuba
TEST DATE: | Jul/1/2003
PASSED | YES
%Test_Rawdata
FILENAME: | CV_A00091.dat
#CV
TEMPERATURE(C): | 28.5
DEPLETION V | 94.22927
30 | 0.1699188
150 | 0.9640935
100 | 0.5950555
500 | 0.5991827
2.052864 | 0.001876692
11.751558 | 0.04306192
21.566766 | 0.1146668
31.321282 | 0.1776292
41.082586 | 0.2433675
50.841664 | 0.3085117
60.646702 | 0.3724472
70.402543 | 0.4373136
80.193165 | 0.498148
89.979121 | 0.5469695
99.75622 | 0.5715544
109.50233 | 0.5837589
119.28215 | 0.5857174
129.09675 | 0.5880643
138.86588 | 0.5901533
148.61415 | 0.5899629
158.39563 | 0.5921623
168.18559 | 0.5919618
177.96957 | 0.5928281
187.72824 | 0.5931295
197.54203 | 0.5939068
207.30468 | 0.5939435
217.08531 | 0.5944565
226.86217 | 0.5950619
236.67571 | 0.5951996
246.46367 | 0.5953282
256.21027 | 0.5953007
265.99559 | 0.5958062
275.81011 | 0.5962664
285.54481 | 0.5962572
295.31795 | 0.5968101
305.13459 | 0.5970038
314.9126 | 0.5967732
324.69822 | 0.5974007
334.46888 | 0.597493
344.29131 | 0.5976501
354.07576 | 0.5978627
363.87387 | 0.5978257
373.68442 | 0.5983067
383.48047 | 0.5982327
393.24033 | 0.5985011
403.04351 | 0.5986493
412.87447 | 0.5987605
422.6774 | 0.5988068
432.44744 | 0.5992612
442.25179 | 0.5992612
452.07574 | 0.5994375
461.88558 | 0.5994932
471.68173 | 0.5995768
481.52335 | 0.5996511
491.35044 | 0.599744
500.54229 | 0.5997997
510.35689 | 0.5999019
520.14203 | 0.6005343
529.90367 | 0.6004319
539.68192 | 0.601205
549.49155 | 0.6000785
559.26744 | 0.6004506
569.03943 | 0.6002924
578.88407 | 0.6006274
588.63212 | 0.6005715
598.39792 | 0.6013449
608.26404 | 0.6001994
617.99468 | 0.6017648
627.75556 | 0.6003668
637.51099 | 0.6006553
647.29738 | 0.6008975
657.13032 | 0.6026995
666.88752 | 0.6016061
676.63011 | 0.6003575
686.46628 | 0.6002924
696.24735 | 0.6009068
706.01899 | 0.6013635
715.78797 | 0.6014195
725.61679 | 0.6033082
735.3996 | 0.6015128
745.16411 | 0.6016808
754.92755 | 0.6031396
764.74416 | 0.6019609
774.53745 | 0.601
784.30782 | 0.6035614
794.10626 | 0.6029897
803.90305 | 0.6022038
813.66639 | 0.6025592
823.46427 | 0.6032708
833.28632 | 0.6021852
843.09068 | 0.6025498
852.84748 | 0.6023534
862.68858 | 0.6025592
872.49163 | 0.6020917
882.26277 | 0.602634
892.04758 | 0.6024376
901.86649 | 0.6024843
911.67469 | 0.6030272
921.45281 | 0.6028305
931.25808 | 0.602868
941.07517 | 0.6027463
950.89205 | 0.6033739
960.69651 | 0.602475
971.08303 | 0.6032895
980.36268 | 0.6029616

## IV
%NEWTEST
SERIAL NUMBER: | A00091
TEST MADE BY: | Tsukuba
LOCATION NAME: | Tsukuba
TEST DATE: | Jul/7/2003
PASSED | YES
%Test_Rawdata
FILENAME: | IV_A00091.dat
#IV
TEMPERATURE(C): | 28.8
2.041576 | 26.3
9.228081 | 111.8
19.667096 | 120.75
28.793706 | 136.05
38.577399 | 142.2
48.319958 | 153.05
58.115375 | 156.8
67.917371 | 165.45
77.665708 | 172.05
87.455022 | 177.2
97.250181 | 180.6
107.00161 | 183.65
116.747 | 185.25
127.0367 | 181.5
136.36447 | 187.05
146.11249 | 182.95
155.89458 | 188.15
165.69323 | 184.15
175.47307 | 189.25
185.24257 | 185.3
195.04103 | 190.35
204.81758 | 186.4
214.60148 | 191.35
224.2549 | 187.4
234.17655 | 192.5
243.96267 | 188.55
253.71428 | 193.7
263.49479 | 189.75
273.30195 | 194.85
283.06488 | 190.9
292.80797 | 196.05
302.64058 | 191.85
312.43954 | 197.15
322.16779 | 193
331.98362 | 198.25
341.80176 | 194.25
351.59275 | 199.45
361.32126 | 195.4
371.18302 | 200.65
381.00011 | 196.55
390.77571 | 201.75
400.55804 | 197.75
410.39043 | 202.85
420.18632 | 198.95
429.96831 | 199.2
439.76823 | 204.55
449.57473 | 200.55
459.40481 | 205.5
469.18768 | 201.6
479.00467 | 206.55
488.87642 | 202.65
497.0197 | 207.55
506.79321 | 203.55
516.63426 | 208.75
526.39743 | 204.75
536.14747 | 209.75
545.9803 | 205.8
555.78409 | 210.95
565.49807 | 206.95
575.36152 | 211.95
585.15681 | 208
594.94899 | 210.5
604.70478 | 208.95
614.5518 | 214.15
624.33546 | 210.05
634.09927 | 210.15
643.87064 | 210.7
653.68519 | 216.15
663.48827 | 212.25
673.23536 | 212.25
682.97822 | 217.65
692.85638 | 213.65
702.64948 | 213.9
712.39677 | 214.3
722.22369 | 219.85
732.04261 | 215.95
741.83032 | 216.1
751.58072 | 216.45
761.33071 | 221.95
771.16834 | 217.95
780.99645 | 218.1
790.76996 | 218.35
800.57615 | 218.8
810.36535 | 219.4
820.17559 | 224.95
829.92641 | 220.95
839.81651 | 225.85
849.60622 | 221.85
859.41483 | 221.95
869.15925 | 227.55
879.03159 | 223.35
888.81969 | 223.5
898.61544 | 223.85
908.45019 | 224.45
918.26244 | 230
927.95223 | 226.15
937.88848 | 231.15
947.69381 | 227.25
957.4671 | 232.25
967.35524 | 228.3
977.18784 | 230.85
#
#
#
#
#
#
#
#
#

## HPK
%ITEM
SERIAL NUMBER | A00091
%TEST
TEST DATE | 2003-01-01
PROBLEM | NO
PASSED | YES
%DATA
TEMPERATURE(C) | 25
I_LEAK500V(microA) | 0.15196
I_LEAK700V(microA) | 0.16218
Vdep(V) | 100
%DEFECT
Implant-Break
Implant-open
Implant-short
Resistor-Break
Oxide-Punchthrough
Short
Open
#
#
#
#
#
#
#
#
%RAWDATA
#IV
0 | 7.283
10 | 64.31
20 | 76.42
30 | 84.64
40 | 91.07
50 | 95.92
60 | 99.81
70 | 102.88
80 | 105.54
90 | 107.86
100 | 110.02
110 | 111.9
120 | 113.76
130 | 115.52
140 | 117.19
150 | 118.8
160 | 120.34
170 | 121.81
180 | 123.22
190 | 124.58
200 | 125.86
210 | 127.12
220 | 128.28
230 | 129.46
240 | 130.56
250 | 131.66
260 | 132.72
270 | 133.73
280 | 134.71
290 | 135.68
300 | 136.63
310 | 137.59
320 | 138.5
330 | 139.41
340 | 140.27
350 | 141.12
360 | 141.97
370 | 142.77
380 | 143.6
390 | 144.38
400 | 145.12
410 | 145.84
420 | 146.6
430 | 147.3
440 | 148.01
450 | 148.73
460 | 149.39
470 | 150.06
480 | 150.7
490 | 151.35
500 | 151.96
510 | 152.6
520 | 153.19
530 | 153.83
540 | 154.38
550 | 154.97
560 | 155.52
570 | 156.08
580 | 156.58
590 | 157.13
600 | 157.66
610 | 158.1
620 | 158.63
630 | 159.12
640 | 159.58
650 | 160.01
660 | 160.49
670 | 160.93
680 | 161.36
690 | 161.76
700 | 162.18
710 | 162.58
720 | 162.98
730 | 163.34
740 | 163.68
750 | 164.05
760 | 164.39
770 | 164.76
780 | 165.1
790 | 165.43
800 | 165.73
810 | 166.06
820 | 166.37
830 | 166.68
840 | 166.95
850 | 167.27
860 | 167.54
870 | 167.84
880 | 168.08
890 | 168.36
900 | 168.67
910 | 168.88
920 | 169.21
930 | 169.42
940 | 169.68
950 | 169.95
960 | 170.22
970 | 170.48
980 | 170.68
990 | 170.92
1000 | 171.18
%RAWDATA
#CV
50 | 1758.58
60 | 1599.36
70 | 1478.87
80 | 1389.27
90 | 1334.66
100 | 1312.27
110 | 1304.99
120 | 1301.89
130 | 1300.23
140 | 1298.97
150 | 1298.06
160 | 1297.14
170 | 1296.6
180 | 1296.01
190 | 1295.46
200 | 1294.89
210 | 1294.56
220 | 1294.21
230 | 1293.67
240 | 1293.53
250 | 1293.25
260 | 1292.82
270 | 1292.54
280 | 1292.45
#
#
#
#
#
#
#
#
#
#
#
#
#
#
#
#
#
#
#
#
#
#
#
#
#
#
#
#
#
#
#
#
#
#
#
#
#
#
#
#
#
#
#
#
#
#
#
#
#
#
#
#
#
#
#
#
#
#
#
#
#
#
#
#