## summary
SENSOR TYPE | Axial
SERIAL NUMBER: | A00092
FDV(HPK) | 100
FDV (Tsukuba) | 94.82393
Implant-open
Implant-short
Resistor-Break
Oxide-Punchthrough
Short
Open

## CV
%NEWTEST
SERIAL NUMBER: | A00092
TEST MADE BY: | Tsukuba
LOCATION NAME: | Tsukuba
TEST DATE: | Jul/1/2003
PASSED | YES
%Test_Rawdata
FILENAME: | CV_A00092.dat
#CV
TEMPERATURE(C): | 28.4
DEPLETION V | 94.82393
30 | 0.1691615
150 | 0.9605505
100 | 0.596723
500 | 0.6008667
2.053716 | 0.001932762
11.749676 | 0.04299016
21.568543 | 0.1145117
31.320823 | 0.1766525
41.08521 | 0.2420641
50.845831 | 0.3067678
60.646008 | 0.3717254
70.407373 | 0.4355261
80.193809 | 0.4960102
89.981215 | 0.545202
99.758283 | 0.5722118
109.5079 | 0.5837678
119.28562 | 0.5879922
129.09798 | 0.5904526
138.86711 | 0.5911247
148.61885 | 0.5925635
158.39788 | 0.5931843
168.18907 | 0.5941266
177.9706 | 0.5946857
187.7356 | 0.5950252
197.54652 | 0.5952272
207.30979 | 0.5959442
217.08409 | 0.5961559
226.86422 | 0.5963401
236.67796 | 0.5970222
246.46428 | 0.5970407
256.21487 | 0.5976039
265.99845 | 0.5978534
275.81562 | 0.5976039
285.54686 | 0.5980106
295.32295 | 0.5980846
305.13643 | 0.5986401
314.9173 | 0.5986679
324.69965 | 0.5992241
334.47624 | 0.5989459
344.29622 | 0.5991499
354.08291 | 0.599744
363.87693 | 0.5998833
373.6879 | 0.5993447
383.48415 | 0.6005715
393.24799 | 0.5987234
403.04739 | 0.5991592
412.87426 | 0.6011771
422.68047 | 0.5998833
432.44928 | 0.6009347
442.25986 | 0.6010279
452.08126 | 0.6010093
461.89028 | 0.600795
471.68643 | 0.6012796
481.52498 | 0.6004319
491.35545 | 0.6005995
500.55415 | 0.6024843
510.36731 | 0.6025311
520.14305 | 0.6012983
529.89959 | 0.601233
539.68213 | 0.6028118
549.49268 | 0.6036458
559.26948 | 0.6016621
569.0425 | 0.6027182
578.81765 | 0.6016901
588.636 | 0.6026153
598.39853 | 0.6027089
608.17383 | 0.6030178
617.98467 | 0.6028774
627.75025 | 0.6042278
637.51324 | 0.6036458
647.27939 | 0.6033832
657.10304 | 0.6034488
666.88885 | 0.6027463
676.65218 | 0.6031677
686.46474 | 0.603252
696.24479 | 0.6033551
706.01684 | 0.6034207
715.78204 | 0.6032801
725.60882 | 0.603552
735.39531 | 0.6030646
745.1591 | 0.6041526
754.93082 | 0.6031208
764.73752 | 0.6030272
774.51466 | 0.6032426
784.30128 | 0.6029429
794.11525 | 0.6046225
803.89181 | 0.6041902
813.63839 | 0.6041244
823.46304 | 0.603749
833.28009 | 0.6042747
843.08598 | 0.6041714
852.84084 | 0.6043123
862.68326 | 0.6037302
872.48499 | 0.6025498
882.26195 | 0.603552
892.03767 | 0.6043687
901.86322 | 0.6062997
911.6749 | 0.6051117
921.45404 | 0.6047541
931.24908 | 0.6044157
941.08069 | 0.6047824
950.88122 | 0.6046601
960.69456 | 0.6044439
970.53171 | 0.6049047
980.35808 | 0.6047635

## IV
%NEWTEST
SERIAL NUMBER: | A00092
TEST MADE BY: | Tsukuba
LOCATION NAME: | Tsukuba
TEST DATE: | Jul/7/2003
PASSED | YES
%Test_Rawdata
FILENAME: | IV_A00092.dat
#IV
TEMPERATURE(C): | 28.8
2.042661 | 31.7
9.222457 | 118.7
19.727368 | 140.35
28.787966 | 151.85
38.558803 | 157.5
48.319693 | 166
58.100404 | 173
67.841872 | 176.45
77.676911 | 182.65
87.427939 | 187.65
97.240705 | 192.7
107.01603 | 196.5
116.76277 | 199.6
127.09137 | 201.95
136.36631 | 203.6
146.11555 | 200.1
155.89223 | 205.95
165.69568 | 202.1
175.45294 | 207.35
185.25177 | 203.25
195.03857 | 208.55
204.82351 | 204.5
214.5883 | 209.55
224.37078 | 205.6
234.17154 | 210.65
243.96083 | 206.65
253.69875 | 211.55
263.49438 | 207.6
273.32484 | 212.8
283.05794 | 208.75
292.82913 | 213.85
302.65407 | 209.9
312.42003 | 214.9
322.19814 | 210.95
331.94387 | 216.05
341.79502 | 212.05
351.58416 | 217.05
361.3648 | 213.3
371.18485 | 218.25
380.99051 | 214.25
390.76426 | 219.25
400.49284 | 215.3
410.35559 | 220.2
420.16976 | 216.2
429.90939 | 221.15
439.762 | 217.2
449.54938 | 222.15
459.36537 | 218.2
469.1793 | 223.15
479.01561 | 219.1
488.86906 | 224.05
497.02011 | 219.8
506.81723 | 225.05
516.56967 | 220.9
526.39436 | 225.95
536.18232 | 221.95
545.985 | 221.9
555.78184 | 224.75
565.50645 | 223.2
575.33741 | 228.15
585.03837 | 224.15
594.93397 | 224.05
604.7055 | 229.45
614.51276 | 225.35
624.31523 | 225.4
634.09151 | 225.75
643.85398 | 226.05
653.67374 | 231.45
663.46692 | 227.35
673.23924 | 227.35
683.03913 | 227.8
692.87211 | 233.05
702.62832 | 228.85
712.41088 | 228.9
722.2147 | 229.15
732.04199 | 229.6
741.8111 | 230
751.43102 | 230.4
761.3958 | 230.65
771.20013 | 231.05
780.99563 | 231.3
790.786 | 231.75
800.58474 | 232.1
810.39938 | 237.25
820.18438 | 233.05
830.00653 | 233.2
839.79106 | 233.4
849.59518 | 233.8
859.40113 | 239.05
869.23794 | 234.75
879.01708 | 234.8
888.82102 | 235.05
898.64048 | 235.4
908.45989 | 235.75
918.18304 | 236.1
928.04471 | 236.35
937.87683 | 236.55
947.70167 | 237
957.49489 | 237.3
967.33429 | 242.45
977.20031 | 238.35
#
#
#
#
#
#
#
#
#

## HPK
%ITEM
SERIAL NUMBER | A00092
%TEST
TEST DATE | 2003-01-01
PROBLEM | NO
PASSED | YES
%DATA
TEMPERATURE(C) | 25
I_LEAK500V(microA) | 0.16839
I_LEAK700V(microA) | 0.17953
Vdep(V) | 100
%DEFECT
Implant-Break
Implant-open
Implant-short
Resistor-Break
Oxide-Punchthrough
Short
Open
#
#
#
#
#
#
#
#
%RAWDATA
#IV
0 | 1.856
10 | 73.58
20 | 86.86
30 | 95.58
40 | 102.67
50 | 107.81
60 | 111.9
70 | 115.26
80 | 118.14
90 | 120.7
100 | 123.01
110 | 125.15
120 | 127.19
130 | 129.11
140 | 130.87
150 | 132.58
160 | 134.19
170 | 135.73
180 | 137.22
190 | 138.63
200 | 140
210 | 141.34
220 | 142.59
230 | 143.83
240 | 145.1
250 | 146.25
260 | 147.37
270 | 148.48
280 | 149.54
290 | 150.57
300 | 151.56
310 | 152.52
320 | 153.61
330 | 154.63
340 | 155.57
350 | 156.53
360 | 157.39
370 | 158.27
380 | 159.11
390 | 160.06
400 | 157.26
410 | 168.81
420 | 173.15
430 | 174.4
440 | 173.4
450 | 161.46
460 | 161.83
470 | 166.77
480 | 167
490 | 167.7
500 | 168.39
510 | 169.05
520 | 169.71
530 | 170.37
540 | 171.02
550 | 171.64
560 | 172.28
570 | 172.86
580 | 173.44
590 | 174.04
600 | 174.63
610 | 175.17
620 | 175.73
630 | 176.26
640 | 176.74
650 | 177.25
660 | 177.73
670 | 178.2
680 | 178.66
690 | 179.11
700 | 179.53
710 | 179.91
720 | 180.1
730 | 180.7
740 | 181
750 | 181.44
760 | 181.6
770 | 182.18
780 | 182.4
790 | 182.86
800 | 183.1
810 | 183.5
820 | 183.7
830 | 184
840 | 184.3
850 | 184.7
860 | 185
870 | 185.3
880 | 185.6
890 | 185.9
900 | 186.2
910 | 186.5
920 | 186.7
930 | 187
940 | 187.3
950 | 187.6
960 | 187.9
970 | 188.2
980 | 188.4
990 | 188.7
1000 | 189
%RAWDATA
#CV
50 | 1763.15
60 | 1603.62
70 | 1482.99
80 | 1392.67
90 | 1336.49
100 | 1312.8
110 | 1305
120 | 1301.66
130 | 1300.03
140 | 1298.78
150 | 1297.77
160 | 1296.91
170 | 1296.26
180 | 1295.56
190 | 1294.98
200 | 1294.52
210 | 1294.16
220 | 1293.71
230 | 1293.36
240 | 1293.06
250 | 1292.77
260 | 1292.45
270 | 1292.12
280 | 1291.96
#
#
#
#
#
#
#
#
#
#
#
#
#
#
#
#
#
#
#
#
#
#
#
#
#
#
#
#
#
#
#
#
#
#
#
#
#
#
#
#
#
#
#
#
#
#
#
#
#
#
#
#
#
#
#
#
#
#
#
#
#
#
#
#