## summary
SENSOR TYPE | Axial
SERIAL NUMBER: | A00094
FDV(HPK) | 100
FDV (Tsukuba) | 95.49108
Implant-open
Implant-short
Resistor-Break
Oxide-Punchthrough
Short
Open

## CV
%NEWTEST
SERIAL NUMBER: | A00094
TEST MADE BY: | Tsukuba
LOCATION NAME: | Tsukuba
TEST DATE: | Jul/1/2003
PASSED | YES
%Test_Rawdata
FILENAME: | CV_A00094.dat
#CV
TEMPERATURE(C): | 28.2
DEPLETION V | 95.49108
30 | 0.168858
150 | 0.9562074
100 | 0.598609
500 | 0.6028614
2.077132 | 0.001908722
11.771544 | 0.04291734
21.580155 | 0.1143205
31.331637 | 0.1770497
41.08809 | 0.241081
50.844176 | 0.3056799
60.6408 | 0.3700179
70.396201 | 0.4340983
80.180278 | 0.4948246
89.961873 | 0.5455886
99.736051 | 0.5741211
109.47691 | 0.5856098
119.25447 | 0.5899358
129.06609 | 0.5928373
138.82705 | 0.5926365
148.57675 | 0.5944106
158.34872 | 0.5957235
168.13654 | 0.5959718
177.91654 | 0.5963309
187.67603 | 0.596847
197.48163 | 0.5974838
207.24541 | 0.5976316
217.01521 | 0.5983345
226.7932 | 0.5984826
236.60285 | 0.5996789
246.38836 | 0.59839
256.13189 | 0.5997532
265.91557 | 0.5991406
275.72825 | 0.6010466
285.45765 | 0.5984919
295.22608 | 0.6001436
305.03843 | 0.6017088
314.81552 | 0.5995489
324.59582 | 0.6016995
334.36935 | 0.6011118
344.18442 | 0.6006088
353.96805 | 0.6019796
363.76125 | 0.6025966
373.56874 | 0.6012516
383.36438 | 0.6025311
393.1226 | 0.6023067
402.92159 | 0.6015035
412.75102 | 0.6023815
422.55089 | 0.6021945
432.3196 | 0.6029242
442.12568 | 0.6031396
451.94514 | 0.6032989
461.75151 | 0.6022973
471.54765 | 0.6032333
481.38223 | 0.6023441
491.21054 | 0.6031302
500.41384 | 0.6046695
510.21454 | 0.6028118
520.0052 | 0.6045661
529.77185 | 0.6035989
539.54029 | 0.6040775
549.35002 | 0.6037771
559.12948 | 0.6041996
568.90679 | 0.6041151
578.68031 | 0.6048482
588.47178 | 0.6043123
598.26374 | 0.6045943
608.02453 | 0.6047071
617.84794 | 0.6045379
627.61413 | 0.6045379
637.37539 | 0.6046601
647.15043 | 0.6048012
656.95915 | 0.6051494
666.74313 | 0.60514
676.50697 | 0.6050458
686.32464 | 0.6052059
696.1002 | 0.6053377
705.87899 | 0.6053095
715.6401 | 0.6057147
725.46474 | 0.6052153
735.29373 | 0.6055733
745.01409 | 0.6057713
754.76905 | 0.6054414
764.57534 | 0.6054602
774.3718 | 0.6053283
784.1391 | 0.6063752
793.9728 | 0.6067909
803.75263 | 0.6054319
813.52016 | 0.6057807
823.31497 | 0.6043123
833.12966 | 0.6065547
842.93944 | 0.6060826
852.69563 | 0.6070179
862.54163 | 0.6069422
872.33702 | 0.6060542
882.11756 | 0.6069328
891.90166 | 0.6061769
901.7256 | 0.6065263
911.63055 | 0.606687
921.3077 | 0.6064319
931.10929 | 0.6061297
940.93681 | 0.6075384
950.75613 | 0.60751
960.55017 | 0.6070652
970.39314 | 0.6075763
980.21461 | 0.6071598

## IV
%NEWTEST
SERIAL NUMBER: | A00094
TEST MADE BY: | Tsukuba
LOCATION NAME: | Tsukuba
TEST DATE: | Jul/7/2003
PASSED | YES
%Test_Rawdata
FILENAME: | IV_A00094.dat
#IV
TEMPERATURE(C): | 28.8
2.04022 | 23.6
9.227564 | 99.75
19.705718 | 105.85
28.804602 | 110.5
38.570506 | 116.95
48.343365 | 121.9
58.115763 | 125.9
67.878697 | 129.3
77.631253 | 131.4
87.460301 | 135.1
97.233985 | 138.4
107.00436 | 141.9
116.77889 | 145
127.09464 | 147.7
136.36999 | 150
146.1317 | 152.05
155.8911 | 153.5
165.68607 | 149.7
175.48268 | 155.25
185.2438 | 151.25
195.05932 | 156.05
204.82923 | 151.95
214.58319 | 156.85
224.37589 | 152.8
234.18289 | 157.5
243.92169 | 153.35
253.72133 | 158.15
263.49091 | 153.9
273.32648 | 153.95
283.07102 | 159
292.81758 | 154.85
302.65121 | 154.8
312.33919 | 155.1
322.21162 | 160.1
332.00028 | 156
341.79338 | 160.65
351.59397 | 156.45
361.37522 | 161.15
371.19201 | 156.85
380.99173 | 161.6
390.77653 | 157.45
400.55661 | 157.4
410.34189 | 157.6
420.19919 | 157.85
429.96259 | 157.9
439.76292 | 158.3
449.58208 | 163.25
459.40788 | 159.1
469.19483 | 158.8
479.03073 | 159.15
488.79876 | 159.4
497.00652 | 159.25
506.82888 | 159.65
516.62812 | 159.9
526.27153 | 160.1
536.16158 | 160.3
545.99277 | 160.4
555.78674 | 160.65
565.56551 | 160.8
575.34946 | 161
585.16079 | 161.2
594.9494 | 161.4
604.61322 | 161.6
614.53851 | 161.9
624.32933 | 162.05
634.08926 | 162.25
643.85132 | 162.4
653.6486 | 162.5
663.46957 | 162.7
673.26918 | 163
683.04281 | 163.05
692.86741 | 163.35
702.65684 | 163.5
712.4119 | 163.6
722.23514 | 168.75
732.0377 | 164.5
741.82521 | 164.2
751.60464 | 169.15
761.38701 | 164.85
771.19777 | 164.7
780.99277 | 164.85
790.78447 | 165.05
800.58371 | 165.15
810.31292 | 165.4
820.17385 | 165.6
830.00449 | 165.75
839.80455 | 165.9
849.59283 | 166.1
859.39664 | 166.2
869.24019 | 166.35
879.03527 | 166.55
888.81796 | 166.7
898.65356 | 166.9
908.42413 | 171.85
918.25702 | 167.55
928.04931 | 167.3
937.83728 | 167.45
947.69902 | 167.6
957.51604 | 167.8
967.29934 | 167.9
977.17292 | 168.05
#
#
#
#
#
#
#
#
#

## HPK
%ITEM
SERIAL NUMBER | A00094
%TEST
TEST DATE | 2003-01-01
PROBLEM | NO
PASSED | YES
%DATA
TEMPERATURE(C) | 25
I_LEAK500V(microA) | 0.16506
I_LEAK700V(microA) | 0.17614
Vdep(V) | 100
%DEFECT
Implant-Break
Implant-open
Implant-short
Resistor-Break
Oxide-Punchthrough
Short
Open
#
#
#
#
#
#
#
#
%RAWDATA
#IV
0 | 7.754
10 | 71.49
20 | 84.36
30 | 92.87
40 | 99.8
50 | 104.84
60 | 108.9
70 | 112.25
80 | 115.05
90 | 117.49
100 | 119.65
110 | 121.66
120 | 123.59
130 | 125.43
140 | 127.15
150 | 128.8
160 | 130.42
170 | 131.95
180 | 133.46
190 | 134.88
200 | 136.26
210 | 137.6
220 | 138.88
230 | 140.17
240 | 141.45
250 | 142.6
260 | 143.77
270 | 144.89
280 | 145.98
290 | 147.01
300 | 148.05
310 | 149.07
320 | 150.21
330 | 147.58
340 | 157.63
350 | 163.99
360 | 165.4
370 | 157.58
380 | 152.48
390 | 153.04
400 | 157.68
410 | 158.51
420 | 159.32
430 | 160.11
440 | 160.83
450 | 161.59
460 | 162.33
470 | 163.05
480 | 163.74
490 | 164.42
500 | 165.06
510 | 165.73
520 | 166.36
530 | 166.98
540 | 167.61
550 | 168.23
560 | 168.85
570 | 169.46
580 | 170.04
590 | 170.62
600 | 171.21
610 | 171.75
620 | 172.32
630 | 172.84
640 | 173.33
650 | 173.86
660 | 174.35
670 | 174.81
680 | 175.3
690 | 175.71
700 | 176.14
710 | 176.55
720 | 176.92
730 | 177.36
740 | 177.75
750 | 178.11
760 | 178.47
770 | 178.83
780 | 179.17
790 | 179.52
800 | 179.83
810 | 180.1
820 | 180.48
830 | 180.7
840 | 181.07
850 | 181.3
860 | 181.7
870 | 181.9
880 | 182.26
890 | 182.5
900 | 182.83
910 | 183
920 | 183.42
930 | 183.6
940 | 184
950 | 184.1
960 | 184.48
970 | 184.7
980 | 184.9
990 | 185.2
1000 | 185.4
%RAWDATA
#CV
50 | 1767.92
60 | 1607.7
70 | 1486.09
80 | 1394.08
90 | 1335.21
100 | 1310.16
110 | 1301.93
120 | 1298.66
130 | 1296.93
140 | 1295.6
150 | 1294.68
160 | 1293.86
170 | 1293.11
180 | 1292.55
190 | 1291.82
200 | 1291.39
210 | 1290.99
220 | 1290.67
230 | 1290.22
240 | 1289.94
250 | 1289.53
260 | 1289.32
270 | 1289.11
280 | 1288.75
#
#
#
#
#
#
#
#
#
#
#
#
#
#
#
#
#
#
#
#
#
#
#
#
#
#
#
#
#
#
#
#
#
#
#
#
#
#
#
#
#
#
#
#
#
#
#
#
#
#
#
#
#
#
#
#
#
#
#
#
#
#
#
#