## summary
SENSOR TYPE | Axial
SERIAL NUMBER: | A00100
FDV(HPK) | 100
FDV (Tsukuba) | 94.02479
Implant-open
Implant-short
Resistor-Break
Oxide-Punchthrough
Short
Open

## CV
%NEWTEST
SERIAL NUMBER: | A00100
TEST MADE BY: | Tsukuba
LOCATION NAME: | Tsukuba
TEST DATE: | Jul/1/2003
PASSED | YES
%Test_Rawdata
FILENAME: | CV_A00100.dat
#CV
TEMPERATURE(C): | 28.3
DEPLETION V | 94.02479
30 | 0.1699924
150 | 0.9648866
100 | 0.5941617
500 | 0.5982796
2.05473 | 0.001922067
11.753524 | 0.04337548
21.571199 | 0.1150553
31.326899 | 0.1777745
41.085639 | 0.2431683
50.847097 | 0.3084672
60.651655 | 0.3725882
70.407853 | 0.4380897
80.197812 | 0.4983309
89.980847 | 0.5454355
99.759621 | 0.5708033
109.50702 | 0.5827344
119.28756 | 0.585816
129.10227 | 0.587884
138.86813 | 0.5890125
148.61865 | 0.5901714
158.40013 | 0.5906251
168.19172 | 0.5913793
177.97284 | 0.5917888
187.73397 | 0.5920621
197.54724 | 0.593614
207.31224 | 0.5928281
217.08634 | 0.5935043
226.87914 | 0.5934494
236.6797 | 0.5943831
246.46684 | 0.5950711
256.21354 | 0.5950527
266.02093 | 0.5949609
275.80643 | 0.5946398
285.55197 | 0.5962296
295.32203 | 0.595218
305.13806 | 0.5962664
314.91791 | 0.5959166
324.71743 | 0.5962848
334.47256 | 0.5968193
344.29683 | 0.5968562
354.0915 | 0.5970222
363.8755 | 0.5969945
373.68442 | 0.5975854
383.48333 | 0.5971699
393.24758 | 0.5978442
403.04534 | 0.5977517
412.87089 | 0.5980199
422.67986 | 0.5965888
432.44928 | 0.5980106
442.25352 | 0.5990757
452.07635 | 0.5982697
461.88272 | 0.5980014
471.68173 | 0.5988161
481.52294 | 0.5978257
491.34727 | 0.6002924
500.55537 | 0.5992983
510.35556 | 0.6000134
520.1361 | 0.6001343
529.9051 | 0.5990293
539.67967 | 0.5995489
549.49012 | 0.5993169
559.26683 | 0.5994282
569.03105 | 0.5995768
578.81091 | 0.5993262
588.62956 | 0.6001901
598.39792 | 0.5997811
608.17087 | 0.5999763
617.98334 | 0.6000506
627.74749 | 0.6000878
637.49812 | 0.6003668
647.28798 | 0.6003668
657.09261 | 0.6003389
666.86392 | 0.6002273
676.64891 | 0.6005622
686.45892 | 0.6007484
696.24152 | 0.6005809
706.01674 | 0.6010186
715.7755 | 0.6006367
725.60433 | 0.6007578
735.43628 | 0.6008788
745.14694 | 0.6007484
754.93532 | 0.6008695
764.73721 | 0.6009068
774.6097 | 0.6012983
784.31977 | 0.6011211
794.12363 | 0.6012237
803.89876 | 0.6010372
813.67058 | 0.6015035
823.45702 | 0.6012703
833.28836 | 0.601233
843.09344 | 0.6014288
852.82847 | 0.6014102
862.69512 | 0.6013449
872.49051 | 0.602073
882.25787 | 0.6014382
892.04544 | 0.6033364
902.05115 | 0.6021197
911.83482 | 0.6016808
921.45956 | 0.6017741
931.25889 | 0.6017555
941.08478 | 0.6022319
950.88806 | 0.6016435
960.69191 | 0.6023067
970.76655 | 0.6019329
980.36329 | 0.6028399

## IV
%NEWTEST
SERIAL NUMBER: | A00100
TEST MADE BY: | Tsukuba
LOCATION NAME: | Tsukuba
TEST DATE: | Jul/1/2003
PASSED | YES
%Test_Rawdata
FILENAME: | IV_A00100.dat
#IV
TEMPERATURE(C): | 28.3
2.05473 | 24.1
11.753524 | 101.35
21.571199 | 111.55
31.326899 | 116.15
41.085639 | 124.55
50.847097 | 130.4
60.651655 | 134.9
70.407853 | 138.8
80.197812 | 142.3
89.980847 | 144.35
99.759621 | 147.05
109.50702 | 150.05
119.28756 | 152.9
129.10227 | 155.6
138.86813 | 158.1
148.61865 | 160
158.40013 | 162.5
168.19172 | 164.85
177.97284 | 167.5
187.73397 | 169.7
197.54724 | 172
207.31224 | 174.1
217.08634 | 176.2
226.87914 | 178.1
236.6797 | 180
246.46684 | 181.6
256.21354 | 183.35
266.02093 | 184.85
275.80643 | 186.6
285.55197 | 188
295.32203 | 188.95
305.13806 | 190.7
314.91791 | 188.5
324.71743 | 192.5
334.47256 | 190.5
344.29683 | 194.7
354.0915 | 192.35
363.8755 | 196.2
373.68442 | 193.7
383.48333 | 197.35
393.24758 | 194.8
403.04534 | 198.45
412.87089 | 195.95
422.67986 | 199.2
432.44928 | 196.6
442.25352 | 200
452.07635 | 197.55
461.88272 | 197.6
471.68173 | 201.05
481.52294 | 198.4
491.34727 | 201.55
500.55537 | 202
510.35556 | 198.5
520.1361 | 198.75
529.9051 | 198.85
539.67967 | 199.15
549.49012 | 199.45
559.26683 | 199.65
569.03105 | 199.95
578.81091 | 200.05
588.62956 | 200.25
598.39792 | 200.55
608.17087 | 200.7
617.98334 | 201.05
627.74749 | 201.4
637.49812 | 201.55
647.28798 | 201.75
657.09261 | 202.1
666.86392 | 202.25
676.64891 | 202.3
686.45892 | 202.75
696.24152 | 206.95
706.01674 | 203.4
715.7755 | 203.05
725.60433 | 203.25
735.43628 | 203.75
745.14694 | 204
754.93532 | 203.95
764.73721 | 204.15
774.6097 | 204.7
784.31977 | 207.7
794.12363 | 205.7
803.89876 | 205.45
813.67058 | 205.25
823.45702 | 209.65
833.28836 | 205.85
843.09344 | 205.9
852.82847 | 206
862.69512 | 210.45
872.49051 | 206.8
882.25787 | 206.6
892.04544 | 206.75
902.05115 | 211.15
911.83482 | 208
921.45956 | 207.65
931.25889 | 207.65
941.08478 | 207.9
950.88806 | 208.15
960.69191 | 208.4
970.76655 | 212.3
980.36329 | 209.2
#
#
#
#
#
#
#
#
#

## HPK
%ITEM
SERIAL NUMBER | A00100
%TEST
TEST DATE | 2003-01-01
PROBLEM | NO
PASSED | YES
%DATA
TEMPERATURE(C) | 25
I_LEAK500V(microA) | 0.185
I_LEAK700V(microA) | 0.1959
Vdep(V) | 100
%DEFECT
Implant-Break
Implant-open
Implant-short
Resistor-Break
Oxide-Punchthrough
Short
Open
#
#
#
#
#
#
#
#
%RAWDATA
#IV
0 | 7.631
10 | 81.32
20 | 96.49
30 | 106.35
40 | 114.13
50 | 119.62
60 | 123.86
70 | 127.5
80 | 130.61
90 | 133.34
100 | 135.82
110 | 138.1
120 | 140.19
130 | 142.2
140 | 144.11
150 | 145.94
160 | 147.67
170 | 149.35
180 | 150.96
190 | 152.51
200 | 154.01
210 | 155.49
220 | 156.91
230 | 158.37
240 | 159.73
250 | 161.06
260 | 162.33
270 | 163.6
280 | 164.82
290 | 165.99
300 | 167.06
310 | 168.3
320 | 169.44
330 | 170.56
340 | 171.63
350 | 172.61
360 | 173.6
370 | 174.52
380 | 175.54
390 | 172.84
400 | 181.35
410 | 188.8
420 | 190.1
430 | 187.1
440 | 177.15
450 | 177.7
460 | 182.16
470 | 182.8
480 | 183.65
490 | 184.3
500 | 185
510 | 185.7
520 | 186.4
530 | 187
540 | 187.7
550 | 188.3
560 | 189
570 | 189.6
580 | 190.2
590 | 190.8
600 | 191.3
610 | 191.8
620 | 192.3
630 | 192.9
640 | 193.3
650 | 193.8
660 | 194.2
670 | 194.6
680 | 195
690 | 195.5
700 | 195.9
710 | 196.2
720 | 196.6
730 | 197
740 | 197.3
750 | 197.7
760 | 198
770 | 198.3
780 | 198.6
790 | 199
800 | 199.3
810 | 199.6
820 | 199.9
830 | 200.3
840 | 200.6
850 | 200.9
860 | 201.1
870 | 201.5
880 | 201.8
890 | 202.1
900 | 202.4
910 | 202.7
920 | 203
930 | 203.3
940 | 203.6
950 | 203.8
960 | 204.2
970 | 204.4
980 | 204.7
990 | 205
1000 | 205.4
%RAWDATA
#CV
50 | 1760.98
60 | 1601.97
70 | 1481.58
80 | 1392.5
90 | 1337.66
100 | 1314.07
110 | 1306.43
120 | 1303.3
130 | 1301.61
140 | 1300.39
150 | 1299.43
160 | 1298.57
170 | 1297.93
180 | 1297.33
190 | 1296.78
200 | 1296.2
210 | 1295.8
220 | 1295.39
230 | 1295.09
240 | 1294.8
250 | 1294.6
260 | 1294.11
270 | 1293.93
280 | 1293.6
#
#
#
#
#
#
#
#
#
#
#
#
#
#
#
#
#
#
#
#
#
#
#
#
#
#
#
#
#
#
#
#
#
#
#
#
#
#
#
#
#
#
#
#
#
#
#
#
#
#
#
#
#
#
#
#
#
#
#
#
#
#
#
#