## summary
SENSOR TYPE | Axial
SERIAL NUMBER: | A00101
FDV(HPK) | 110
FDV (Tsukuba) | 98.37653
Implant-open
Implant-short
Resistor-Break
Oxide-Punchthrough
Short
Open

## CV
%NEWTEST
SERIAL NUMBER: | A00101
TEST MADE BY: | Tsukuba
LOCATION NAME: | Tsukuba
TEST DATE: | Jul/1/2003
PASSED | YES
%Test_Rawdata
FILENAME: | CV_A00101.dat
#CV
TEMPERATURE(C): | 28.3
DEPLETION V | 98.37653
30 | 0.1630783
150 | 0.9253209
100 | 0.5974236
500 | 0.6013961
2.056384 | 0.001807558
11.754953 | 0.04136535
21.569136 | 0.1103807
31.325551 | 0.1703899
41.086558 | 0.2332109
50.845412 | 0.2957414
60.650184 | 0.3582896
70.408558 | 0.4195233
80.195667 | 0.4808829
89.984176 | 0.5332526
99.762644 | 0.5670271
109.51055 | 0.5815795
119.29106 | 0.5869655
129.10492 | 0.589972
138.87089 | 0.591889
148.62253 | 0.5930382
158.40064 | 0.5937147
168.19142 | 0.5943831
177.97325 | 0.5948325
187.73683 | 0.5953466
197.54959 | 0.5958798
207.31633 | 0.5965059
217.09124 | 0.5965151
226.87117 | 0.5977795
236.68409 | 0.5971145
246.47277 | 0.59753
256.22019 | 0.5979829
266.0009 | 0.5983345
275.81848 | 0.5986679
285.54972 | 0.5987605
295.32684 | 0.5990108
305.14174 | 0.5987512
314.91812 | 0.5991963
324.70302 | 0.5997532
334.47706 | 0.5996696
344.29929 | 0.6000041
354.08577 | 0.6005809
363.88061 | 0.6003668
373.69076 | 0.6003389
383.49334 | 0.6006274
393.25402 | 0.6011957
403.04964 | 0.6011118
412.87999 | 0.6008509
422.6818 | 0.6012143
432.45378 | 0.6014848
442.25955 | 0.6014755
452.08872 | 0.6017648
461.89028 | 0.6020263
471.69051 | 0.6020356
481.5256 | 0.6021291
491.35351 | 0.6024189
500.5568 | 0.6022038
510.362 | 0.6025685
520.14285 | 0.6025872
529.89284 | 0.6025966
539.68499 | 0.6026434
549.49114 | 0.6026902
559.27439 | 0.6027276
569.03943 | 0.6028961
578.81091 | 0.6030646
588.63355 | 0.6035801
598.40323 | 0.6015688
608.18149 | 0.6019329
617.98876 | 0.6014382
627.74381 | 0.6020543
637.51835 | 0.6022599
647.29533 | 0.6035426
657.10314 | 0.6026808
666.87393 | 0.6041808
676.65341 | 0.6034957
686.46515 | 0.6037677
696.23059 | 0.6040493
706.02788 | 0.6039461
715.78357 | 0.6041057
725.61066 | 0.6044157
735.39398 | 0.6032239
745.16288 | 0.603824
754.92285 | 0.6039367
764.73793 | 0.6049894
774.51967 | 0.6029429
784.349 | 0.6058656
794.12056 | 0.6029429
803.89672 | 0.6030178
813.79086 | 0.6035051
823.44874 | 0.6051494
833.28387 | 0.6053471
843.09139 | 0.6028305
852.84758 | 0.6046131
862.69277 | 0.604867
872.49439 | 0.6048858
882.26522 | 0.6050741
892.04115 | 0.6053095
901.86894 | 0.6047918
911.67633 | 0.6050647
921.4568 | 0.6054319
931.25307 | 0.6050835
941.08314 | 0.6053095
950.88796 | 0.6053095
960.69814 | 0.6055167
970.53437 | 0.6052341
980.36329 | 0.6058467

## IV
%NEWTEST
SERIAL NUMBER: | A00101
TEST MADE BY: | Tsukuba
LOCATION NAME: | Tsukuba
TEST DATE: | Jul/1/2003
PASSED | YES
%Test_Rawdata
FILENAME: | IV_A00101.dat
#IV
TEMPERATURE(C): | 28.3
2.056384 | 18.9
11.754953 | 91.75
21.569136 | 96.05
31.325551 | 97.85
41.086558 | 102.75
50.845412 | 109.7
60.650184 | 114.1
70.408558 | 117.65
80.195667 | 120.6
89.984176 | 123.5
99.762644 | 125.9
109.51055 | 128.35
119.29106 | 130.8
129.10492 | 133.1
138.87089 | 135
148.62253 | 137.45
158.40064 | 139.7
168.19142 | 141.7
177.97325 | 143.5
187.73683 | 145.3
197.54959 | 147.1
207.31633 | 148.9
217.09124 | 150.7
226.87117 | 152.5
236.68409 | 154
246.47277 | 155.95
256.22019 | 157.5
266.0009 | 156.4
275.81848 | 160.8
285.54972 | 162.2
295.32684 | 163.65
305.14174 | 165.2
314.91812 | 166.4
324.70302 | 167.8
334.47706 | 169.2
344.29929 | 167.3
354.08577 | 171.3
363.88061 | 169.3
373.69076 | 173.1
383.49334 | 171.3
393.25402 | 174.8
403.04964 | 172.25
412.87999 | 175.95
422.6818 | 173.2
432.45378 | 176.6
442.25955 | 173.9
452.08872 | 177.35
461.89028 | 174.65
471.69051 | 177.85
481.5256 | 175.05
491.35351 | 175.3
500.5568 | 178.4
510.362 | 175.1
520.14285 | 175.05
529.89284 | 175.25
539.68499 | 175.6
549.49114 | 175.7
559.27439 | 175.95
569.03943 | 176.05
578.81091 | 176.35
588.63355 | 176.4
598.40323 | 176.55
608.18149 | 176.65
617.98876 | 176.85
627.74381 | 176.95
637.51835 | 177.05
647.29533 | 177.25
657.10314 | 177.35
666.87393 | 177.45
676.65341 | 177.65
686.46515 | 177.55
696.23059 | 177.85
706.02788 | 178.05
715.78357 | 178.2
725.61066 | 178.35
735.39398 | 178.7
745.16288 | 178.85
754.92285 | 178.75
764.73793 | 178.95
774.51967 | 179.05
784.349 | 179.25
794.12056 | 179.35
803.89672 | 179.35
813.79086 | 179.8
823.44874 | 179.65
833.28387 | 179.95
843.09139 | 179.95
852.84758 | 180.15
862.69277 | 180.15
872.49439 | 180.55
882.26522 | 180.65
892.04115 | 180.75
901.86894 | 180.95
911.67633 | 180.9
921.4568 | 181.05
931.25307 | 181.35
941.08314 | 181.25
950.88796 | 181.45
960.69814 | 182.2
970.53437 | 181.7
980.36329 | 181.95
#
#
#
#
#
#
#
#
#

## HPK
%ITEM
SERIAL NUMBER | A00101
%TEST
TEST DATE | 2003-01-01
PROBLEM | NO
PASSED | YES
%DATA
TEMPERATURE(C) | 25
I_LEAK500V(microA) | 0.15821
I_LEAK700V(microA) | 0.1721
Vdep(V) | 110
%DEFECT
Implant-Break
Implant-open
Implant-short
Resistor-Break
Oxide-Punchthrough
Short
Open
#
#
#
#
#
#
#
#
%RAWDATA
#IV
0 | 7.763
10 | 67.4
20 | 80.09
30 | 88.57
40 | 95.58
50 | 100.66
60 | 104.74
70 | 108.12
80 | 111.03
90 | 113.62
100 | 115.94
110 | 118.06
120 | 120.11
130 | 122.05
140 | 123.88
150 | 125.62
160 | 127.33
170 | 128.92
180 | 130.39
190 | 131.84
200 | 133.28
210 | 134.64
220 | 135.95
230 | 137.18
240 | 138.36
250 | 139.52
260 | 140.64
270 | 141.72
280 | 142.85
290 | 143.93
300 | 144.95
310 | 145.93
320 | 146.95
330 | 147.91
340 | 148.88
350 | 149.8
360 | 150.67
370 | 151.68
380 | 152.56
390 | 153.41
400 | 154.27
410 | 155.04
420 | 155.84
430 | 156.59
440 | 157.48
450 | 154.49
460 | 168
470 | 170.22
480 | 171.4
490 | 161.17
500 | 158.21
510 | 158.58
520 | 162.92
530 | 163.54
540 | 164.17
550 | 164.8
560 | 165.41
570 | 166.01
580 | 166.54
590 | 167.12
600 | 167.67
610 | 168.2
620 | 168.71
630 | 169.21
640 | 169.7
650 | 170.12
660 | 170.54
670 | 170.97
680 | 171.37
690 | 171.73
700 | 172.1
710 | 172.48
720 | 172.75
730 | 173.07
740 | 173.35
750 | 173.68
760 | 173.95
770 | 174.24
780 | 174.5
790 | 174.73
800 | 174.99
810 | 175.25
820 | 175.49
830 | 175.73
840 | 175.98
850 | 176.22
860 | 176.44
870 | 176.66
880 | 176.89
890 | 177.1
900 | 177.35
910 | 177.58
920 | 177.8
930 | 177.98
940 | 178.21
950 | 178.42
960 | 178.62
970 | 178.81
980 | 179.01
990 | 179.23
1000 | 179.43
%RAWDATA
#CV
50 | 1797.41
60 | 1634.86
70 | 1510.83
80 | 1415.13
90 | 1348.8
100 | 1316.23
110 | 1304.86
120 | 1300.74
130 | 1298.7
140 | 1297.36
150 | 1296.23
160 | 1295.44
170 | 1294.68
180 | 1294.01
190 | 1293.49
200 | 1293.15
210 | 1292.61
220 | 1292.27
230 | 1291.93
240 | 1291.56
250 | 1291.14
260 | 1290.9
270 | 1290.57
280 | 1290.26
#
#
#
#
#
#
#
#
#
#
#
#
#
#
#
#
#
#
#
#
#
#
#
#
#
#
#
#
#
#
#
#
#
#
#
#
#
#
#
#
#
#
#
#
#
#
#
#
#
#
#
#
#
#
#
#
#
#
#
#
#
#
#
#