## summary
SENSOR TYPE | Axial
SERIAL NUMBER: | A00102
FDV(HPK) | 110
FDV (Tsukuba) | 97.77861
Implant-open
Implant-short
Resistor-Break
Oxide-Punchthrough
Short
Open

## CV
%NEWTEST
SERIAL NUMBER: | A00102
TEST MADE BY: | Tsukuba
LOCATION NAME: | Tsukuba
TEST DATE: | Jul/1/2003
PASSED | YES
%Test_Rawdata
FILENAME: | CV_A00102.dat
#CV
TEMPERATURE(C): | 28.3
DEPLETION V | 97.77861
30 | 0.1638522
150 | 0.9312999
100 | 0.5973462
500 | 0.601462
2.056312 | 0.001824459
11.754006 | 0.04165271
21.566664 | 0.1108589
31.326654 | 0.1712583
41.086538 | 0.2344751
50.848731 | 0.2973466
60.652084 | 0.3600158
70.411019 | 0.422424
80.198261 | 0.4829706
89.986831 | 0.536248
99.762623 | 0.5700623
109.51117 | 0.5833577
119.2912 | 0.5882899
129.10615 | 0.5903801
138.8713 | 0.5916796
148.62376 | 0.5928738
158.40135 | 0.593422
168.19172 | 0.594209
177.97693 | 0.5950986
187.73867 | 0.5954845
197.55868 | 0.595935
207.31654 | 0.5963032
217.09022 | 0.596552
226.87178 | 0.5969761
236.68511 | 0.5971514
246.47072 | 0.5976501
256.21896 | 0.5981401
266.0054 | 0.5981957
275.81889 | 0.5983067
285.55054 | 0.59839
295.32581 | 0.5986586
305.14256 | 0.6000506
314.91863 | 0.5990479
324.7021 | 0.5995768
334.479 | 0.5999112
344.29949 | 0.5999763
354.08455 | 0.5998833
363.88327 | 0.6004413
373.69199 | 0.6003947
383.48936 | 0.6006088
393.25167 | 0.6008509
403.05107 | 0.600823
412.8806 | 0.6012237
422.68486 | 0.6010559
432.46011 | 0.6012703
442.26446 | 0.6017835
452.0832 | 0.6014848
461.89233 | 0.6016061
471.70257 | 0.6029335
481.52928 | 0.6018395
491.36475 | 0.6019609
500.67851 | 0.6022412
510.36925 | 0.6024095
520.18301 | 0.6014475
529.96039 | 0.602634
539.9235 | 0.6031864
549.816 | 0.6029054
559.2938 | 0.6019889
569.06253 | 0.6032052
578.84228 | 0.602868
588.65562 | 0.6017555
598.42081 | 0.6035614
608.20304 | 0.6029148
617.99693 | 0.6045473
627.77201 | 0.6051776
637.54288 | 0.6033364
647.31189 | 0.6035801
657.1152 | 0.6034676
666.9053 | 0.6042184
676.66077 | 0.6026434
686.48232 | 0.6026527
696.26441 | 0.6038428
706.03749 | 0.6042184
715.78837 | 0.6037584
725.62722 | 0.6043593
735.41023 | 0.603871
745.18322 | 0.6041714
754.95208 | 0.6042653
764.76654 | 0.6045379
774.53111 | 0.6042559
784.3492 | 0.6045849
794.13579 | 0.6043875
803.91082 | 0.6041526
813.67957 | 0.6044815
823.47265 | 0.604773
833.30185 | 0.6047918
843.10212 | 0.6045473
852.86015 | 0.6046319
862.69941 | 0.60482
872.50022 | 0.604867
882.2783 | 0.6047259
892.05556 | 0.6049611
901.88223 | 0.6051023
911.68869 | 0.6050647
921.45567 | 0.6051682
931.26686 | 0.6052341
941.09347 | 0.6052153
950.89767 | 0.6052812
960.69937 | 0.6054696
970.54817 | 0.6053001
980.36145 | 0.6054508

## IV
%NEWTEST
SERIAL NUMBER: | A00102
TEST MADE BY: | Tsukuba
LOCATION NAME: | Tsukuba
TEST DATE: | Jul/1/2003
PASSED | YES
%Test_Rawdata
FILENAME: | IV_A00102.dat
#IV
TEMPERATURE(C): | 28.3
2.056312 | 22.5
11.754006 | 98.85
21.566664 | 104.75
31.326654 | 109.75
41.086538 | 118.3
50.848731 | 123.65
60.652084 | 128.65
70.411019 | 129.6
80.198261 | 133.1
89.986831 | 136.25
99.762623 | 138.65
109.51117 | 141.9
119.2912 | 144.2
129.10615 | 146
138.8713 | 148.6
148.62376 | 150.6
158.40135 | 152.35
168.19172 | 154.7
177.97693 | 156.7
187.73867 | 158.6
197.55868 | 160.3
207.31654 | 162.2
217.09022 | 164.3
226.87178 | 165.9
236.68511 | 167.7
246.47072 | 169.6
256.21896 | 171.15
266.0054 | 172.7
275.81889 | 174.25
285.55054 | 175.6
295.32581 | 173.7
305.14256 | 178.3
314.91863 | 179.5
324.7021 | 180.75
334.479 | 181.85
344.29949 | 183
354.08455 | 184.2
363.88327 | 182.1
373.69199 | 185.9
383.48936 | 187.25
393.25167 | 185
403.05107 | 189.05
412.8806 | 186.85
422.68486 | 190.6
432.46011 | 188.1
442.26446 | 192
452.0832 | 189.4
461.89233 | 193.1
471.70257 | 190.6
481.52928 | 191
491.36475 | 194.55
500.67851 | 194.8
510.36925 | 192.15
520.18301 | 192.05
529.96039 | 196
539.9235 | 195.7
549.816 | 196.65
559.2938 | 196.2
569.06253 | 193.75
578.84228 | 197.75
588.65562 | 195.1
598.42081 | 194.5
608.20304 | 199
617.99693 | 198.6
627.77201 | 195.4
637.54288 | 199.65
647.31189 | 196.05
657.1152 | 196.05
666.9053 | 196.25
676.66077 | 196.55
686.48232 | 196.75
696.26441 | 196.95
706.03749 | 197.15
715.78837 | 197.35
725.62722 | 201.75
735.41023 | 200.95
745.18322 | 200.8
754.95208 | 198.1
764.76654 | 198.25
774.53111 | 198.45
784.3492 | 198.75
794.13579 | 199.05
803.91082 | 199.05
813.67957 | 199.25
823.47265 | 199.55
833.30185 | 199.85
843.10212 | 199.85
852.86015 | 200.1
862.69941 | 200.35
872.50022 | 200.65
882.2783 | 200.65
892.05556 | 200.85
901.88223 | 200.95
911.68869 | 201.15
921.45567 | 201.35
931.26686 | 201.45
941.09347 | 201.65
950.89767 | 201.95
960.69937 | 202.05
970.54817 | 202.35
980.36145 | 202.65
#
#
#
#
#
#
#
#
#

## HPK
%ITEM
SERIAL NUMBER | A00102
%TEST
TEST DATE | 2003-01-01
PROBLEM | NO
PASSED | YES
%DATA
TEMPERATURE(C) | 25
I_LEAK500V(microA) | 0.17718
I_LEAK700V(microA) | 0.1884
Vdep(V) | 110
%DEFECT
Implant-Break
Implant-open
Implant-short
Resistor-Break
Oxide-Punchthrough
Short
Open
#
#
#
#
#
#
#
#
%RAWDATA
#IV
0 | 7.68
10 | 77.16
20 | 91.24
30 | 100.26
40 | 107.64
50 | 112.98
60 | 117.19
70 | 120.59
80 | 123.51
90 | 126.13
100 | 128.51
110 | 130.72
120 | 132.77
130 | 134.63
140 | 136.45
150 | 138.19
160 | 139.84
170 | 141.45
180 | 143.04
190 | 144.53
200 | 145.98
210 | 147.39
220 | 148.77
230 | 150.18
240 | 151.48
250 | 152.73
260 | 153.96
270 | 155.16
280 | 156.32
290 | 157.48
300 | 158.51
310 | 159.66
320 | 160.86
330 | 161.99
340 | 163.09
350 | 164.13
360 | 165.13
370 | 166.15
380 | 167.26
390 | 168.3
400 | 165.34
410 | 182.38
420 | 181.9
430 | 182.7
440 | 169.66
450 | 170.04
460 | 170.54
470 | 175
480 | 175.76
490 | 176.45
500 | 177.18
510 | 177.86
520 | 178.52
530 | 179.19
540 | 179.83
550 | 180.3
560 | 181.06
570 | 181.5
580 | 182.27
590 | 182.7
600 | 183.3
610 | 183.9
620 | 184.4
630 | 185
640 | 185.5
650 | 186.1
660 | 186.6
670 | 187
680 | 187.5
690 | 188
700 | 188.4
710 | 188.9
720 | 189.3
730 | 189.7
740 | 190.1
750 | 190.5
760 | 190.9
770 | 191.3
780 | 191.7
790 | 192
800 | 192.4
810 | 192.8
820 | 193.1
830 | 193.4
840 | 193.7
850 | 194.1
860 | 194.4
870 | 194.7
880 | 195
890 | 195.3
900 | 195.6
910 | 195.9
920 | 196.2
930 | 196.5
940 | 196.9
950 | 197.2
960 | 197.5
970 | 197.7
980 | 198
990 | 198.3
1000 | 198.6
%RAWDATA
#CV
50 | 1791.99
60 | 1629.52
70 | 1505.73
80 | 1410.19
90 | 1344.36
100 | 1313.5
110 | 1303.91
120 | 1300.34
130 | 1298.36
140 | 1297.1
150 | 1296.18
160 | 1295.13
170 | 1294.59
180 | 1293.87
190 | 1293.49
200 | 1292.85
210 | 1292.32
220 | 1292.13
230 | 1291.63
240 | 1291.22
250 | 1290.97
260 | 1290.75
270 | 1290.45
280 | 1290.1
#
#
#
#
#
#
#
#
#
#
#
#
#
#
#
#
#
#
#
#
#
#
#
#
#
#
#
#
#
#
#
#
#
#
#
#
#
#
#
#
#
#
#
#
#
#
#
#
#
#
#
#
#
#
#
#
#
#
#
#
#
#
#
#