## summary
SENSOR TYPE | Axial
SERIAL NUMBER: | A00105
FDV(HPK) | 110
FDV (Tsukuba) | 97.07927
Implant-open
Implant-short
Resistor-Break
Oxide-Punchthrough
Short
Open

## CV
%NEWTEST
SERIAL NUMBER: | A00105
TEST MADE BY: | Tsukuba
LOCATION NAME: | Tsukuba
TEST DATE: | Jul/1/2003
PASSED | YES
%Test_Rawdata
FILENAME: | CV_A00105.dat
#CV
TEMPERATURE(C): | 28.3
DEPLETION V | 97.07927
30 | 0.1651086
150 | 0.9401113
100 | 0.5983611
500 | 0.6025705
2.052549 | 0.00187218
11.750653 | 0.04208708
21.568686 | 0.1120084
31.326858 | 0.1723922
41.092583 | 0.2367257
50.845963 | 0.2984555
60.652697 | 0.3640983
70.402809 | 0.4262607
80.195596 | 0.4855654
89.984156 | 0.5361224
99.759968 | 0.5695289
109.51147 | 0.583982
119.28753 | 0.5889402
129.10349 | 0.5914339
138.87222 | 0.5930108
148.62273 | 0.5936872
158.40258 | 0.5947407
168.19428 | 0.5953558
177.97816 | 0.5959534
187.73805 | 0.5963953
197.55173 | 0.5970222
207.31674 | 0.5968654
217.09288 | 0.5977887
226.87035 | 0.5980291
236.68552 | 0.5983437
246.47226 | 0.5986308
256.22121 | 0.5989088
266.00601 | 0.5992983
275.82247 | 0.599809
285.5536 | 0.5997532
295.32827 | 0.5992705
305.14461 | 0.5995768
314.92803 | 0.6006926
324.70516 | 0.6007391
334.48156 | 0.6000041
344.30225 | 0.6013915
354.08945 | 0.6011771
363.88807 | 0.6013729
373.69219 | 0.6012516
383.48967 | 0.6017555
393.25504 | 0.6023067
403.05434 | 0.6017741
412.88367 | 0.6025872
422.68977 | 0.6023908
432.45786 | 0.6026714
442.26691 | 0.6027276
452.0878 | 0.6026714
461.89539 | 0.6030272
471.69348 | 0.6030084
481.53275 | 0.6028025
491.35852 | 0.6032239
500.55374 | 0.6035895
510.37569 | 0.6036176
520.44646 | 0.6035145
529.91951 | 0.6037396
539.68805 | 0.6033926
549.49911 | 0.6040118
559.25681 | 0.6040399
569.05088 | 0.6041057
578.82961 | 0.6042747
588.64642 | 0.6040212
598.40936 | 0.6051117
608.18916 | 0.6051776
617.9861 | 0.6041902
627.74442 | 0.6046695
637.53082 | 0.6042465
647.3031 | 0.6052812
657.11581 | 0.6047259
666.89406 | 0.6047165
676.66261 | 0.6049329
686.4719 | 0.6048294
696.25532 | 0.6048858
706.03187 | 0.6051682
715.79328 | 0.6050458
725.61986 | 0.605611
735.41125 | 0.605187
745.1731 | 0.60482
754.97108 | 0.6059505
764.73414 | 0.604773
774.53029 | 0.6051023
784.31477 | 0.6054037
794.12986 | 0.6052341
803.90489 | 0.606328
813.65781 | 0.6065263
823.47561 | 0.6056393
833.29695 | 0.6058184
843.09845 | 0.6058939
852.85984 | 0.6060448
862.69951 | 0.6057053
872.49776 | 0.6062902
882.26073 | 0.6058561
892.05167 | 0.6064035
902.24347 | 0.6061203
911.689 | 0.6059882
921.46385 | 0.606498
931.24081 | 0.6061109
941.09173 | 0.6064035
950.89481 | 0.6062997
960.69487 | 0.6063469
970.5451 | 0.6068477
980.37392 | 0.6061675

## IV
%NEWTEST
SERIAL NUMBER: | A00105
TEST MADE BY: | Tsukuba
LOCATION NAME: | Tsukuba
TEST DATE: | Jul/1/2003
PASSED | YES
%Test_Rawdata
FILENAME: | IV_A00105.dat
#IV
TEMPERATURE(C): | 28.3
2.052549 | 20.1
11.750653 | 92.65
21.568686 | 97.85
31.326858 | 103.65
41.092583 | 113.15
50.845963 | 117.4
60.652697 | 122.75
70.402809 | 124.1
80.195596 | 127.95
89.984156 | 131.3
99.759968 | 133.95
109.51147 | 137.5
119.28753 | 140.15
129.10349 | 142.75
138.87222 | 144.9
148.62273 | 147.4
158.40258 | 149.7
168.19428 | 151.8
177.97816 | 153.9
187.73805 | 156
197.55173 | 157.85
207.31674 | 159.9
217.09288 | 162.2
226.87035 | 164.3
236.68552 | 166.35
246.47226 | 168.4
256.22121 | 170.2
266.00601 | 171.9
275.82247 | 173.5
285.5536 | 174.9
295.32827 | 173
305.14461 | 177.3
314.92803 | 178.2
324.70516 | 178.7
334.48156 | 176.8
344.30225 | 180.8
354.08945 | 178.3
363.88807 | 182.1
373.69219 | 179.65
383.48967 | 179.8
393.25504 | 183.3
403.05434 | 180.8
412.88367 | 184.25
422.68977 | 181.4
432.45786 | 181.7
442.26691 | 181.85
452.0878 | 182.25
461.89539 | 182.5
471.69348 | 182.4
481.53275 | 182.9
491.35852 | 183.25
500.55374 | 186.35
510.37569 | 183
520.44646 | 183.15
529.91951 | 187
539.68805 | 184.4
549.49911 | 183.6
559.25681 | 183.55
569.05088 | 183.85
578.82961 | 183.95
588.64642 | 188.5
598.40936 | 184.7
608.18916 | 184.65
617.9861 | 184.6
627.74442 | 188.8
637.53082 | 185.7
647.3031 | 185.2
657.11581 | 189.25
666.89406 | 185.6
676.66261 | 185.8
686.4719 | 185.75
696.25532 | 185.95
706.03187 | 185.9
715.79328 | 186.45
725.61986 | 186.35
735.41125 | 186.55
745.1731 | 186.75
754.97108 | 186.75
764.73414 | 187.75
774.53029 | 186.85
784.31477 | 187.45
794.12986 | 187.35
803.90489 | 187.55
813.65781 | 187.75
823.47561 | 188.05
833.29695 | 187.95
843.09845 | 188.15
852.85984 | 188.4
862.69951 | 188.6
872.49776 | 188.65
882.26073 | 188.65
892.05167 | 188.85
902.24347 | 189.2
911.689 | 189.1
921.46385 | 189.35
931.24081 | 189.35
941.09173 | 189.55
950.89481 | 189.85
960.69487 | 189.95
970.5451 | 190.05
980.37392 | 190.25
#
#
#
#
#
#
#
#
#

## HPK
%ITEM
SERIAL NUMBER | A00105
%TEST
TEST DATE | 2003-01-01
PROBLEM | NO
PASSED | YES
%DATA
TEMPERATURE(C) | 25
I_LEAK500V(microA) | 0.17237
I_LEAK700V(microA) | 0.18113
Vdep(V) | 110
%DEFECT
Implant-Break
Implant-open
Implant-short
Resistor-Break
Oxide-Punchthrough
Short
Open
#
#
#
#
#
#
#
#
%RAWDATA
#IV
0 | 8
10 | 71.82
20 | 85.27
30 | 94.38
40 | 102.04
50 | 107.47
60 | 111.78
70 | 115.37
80 | 118.41
90 | 121.09
100 | 123.49
110 | 125.87
120 | 124.39
130 | 134.58
140 | 142.77
150 | 145.17
160 | 139.08
170 | 133.9
180 | 135.17
190 | 140.43
200 | 141.94
210 | 143.37
220 | 144.75
230 | 146.06
240 | 147.35
250 | 148.59
260 | 149.8
270 | 150.98
280 | 152.14
290 | 153.28
300 | 154.38
310 | 155.45
320 | 156.51
330 | 157.57
340 | 158.56
350 | 159.55
360 | 160.53
370 | 161.48
380 | 162.42
390 | 163.33
400 | 164.27
410 | 165.18
420 | 166.1
430 | 166.98
440 | 167.84
450 | 168.67
460 | 169.46
470 | 170.21
480 | 170.98
490 | 171.68
500 | 172.37
510 | 173
520 | 173.63
530 | 174.21
540 | 174.79
550 | 175.34
560 | 175.86
570 | 176.37
580 | 176.83
590 | 177.28
600 | 177.71
610 | 178.13
620 | 178.53
630 | 178.91
640 | 179.27
650 | 179.6
660 | 179.92
670 | 180.2
680 | 180.54
690 | 180.7
700 | 181.13
710 | 181.3
720 | 181.67
730 | 181.8
740 | 182.2
750 | 182.4
760 | 182.7
770 | 182.9
780 | 183.18
790 | 183.3
800 | 183.65
810 | 183.8
820 | 184
830 | 184.33
840 | 184.4
850 | 184.6
860 | 184.9
870 | 185.1
880 | 185.3
890 | 185.5
900 | 185.7
910 | 185.9
920 | 186.2
930 | 186.4
940 | 186.6
950 | 186.8
960 | 187
970 | 187.2
980 | 187.4
990 | 187.6
1000 | 187.9
%RAWDATA
#CV
50 | 1784.89
60 | 1623.55
70 | 1500.94
80 | 1407.54
90 | 1344.49
100 | 1313.58
110 | 1303.06
120 | 1299.5
130 | 1297.47
140 | 1296.15
150 | 1295.07
160 | 1294.15
170 | 1293.52
180 | 1292.96
190 | 1292.39
200 | 1291.95
210 | 1291.45
220 | 1291.03
230 | 1290.75
240 | 1290.3
250 | 1290.11
260 | 1289.62
270 | 1289.47
280 | 1289.24
#
#
#
#
#
#
#
#
#
#
#
#
#
#
#
#
#
#
#
#
#
#
#
#
#
#
#
#
#
#
#
#
#
#
#
#
#
#
#
#
#
#
#
#
#
#
#
#
#
#
#
#
#
#
#
#
#
#
#
#
#
#
#
#