## summary
SENSOR TYPE | Axial
SERIAL NUMBER: | A00108
FDV(HPK) | 100
FDV (Tsukuba) | 90.26533
Implant-open
Implant-short
Resistor-Break
Oxide-Punchthrough
Short
Open

## CV
%NEWTEST
SERIAL NUMBER: | A00108
TEST MADE BY: | Tsukuba
LOCATION NAME: | Tsukuba
TEST DATE: | Jul/1/2003
PASSED | YES
%Test_Rawdata
FILENAME: | CV_A00108.dat
#CV
TEMPERATURE(C): | 28.3
DEPLETION V | 90.26533
30 | 0.1797272
150 | 1.012614
100 | 0.5981065
500 | 0.6019863
2.05786 | 0.001936592
11.753683 | 0.04594114
21.569381 | 0.1218613
31.323202 | 0.1879394
41.083607 | 0.2565276
50.84052 | 0.3246949
60.644578 | 0.3928119
70.402737 | 0.4598937
80.191429 | 0.5198654
89.976415 | 0.5621233
99.754158 | 0.580667
109.50084 | 0.5884253
119.2754 | 0.5905162
129.09368 | 0.5913793
138.862 | 0.5929651
148.61047 | 0.5938794
158.39083 | 0.594484
168.18058 | 0.595218
177.96324 | 0.5955948
187.72641 | 0.5959902
197.53712 | 0.5963032
207.30305 | 0.5969208
217.07663 | 0.5972345
226.85482 | 0.5975207
236.66754 | 0.5980199
246.45141 | 0.5981772
256.20271 | 0.5984363
265.98945 | 0.5985104
275.80254 | 0.598603
285.53255 | 0.5998369
295.30875 | 0.5981864
305.12253 | 0.6012143
314.9034 | 0.6006088
324.68176 | 0.5995675
334.45948 | 0.6008695
344.28089 | 0.6001901
354.06769 | 0.6011025
363.85977 | 0.6001529
373.66869 | 0.6021571
383.46739 | 0.6010466
393.23042 | 0.6016341
403.0294 | 0.6009254
412.85812 | 0.6019516
422.66146 | 0.6022786
432.4364 | 0.6035989
442.23779 | 0.6017275
452.06082 | 0.6020356
461.86964 | 0.6021571
471.66415 | 0.6028961
481.50557 | 0.6026621
491.33052 | 0.6007019
500.53555 | 0.6030459
510.34524 | 0.6021291
520.12486 | 0.603749
529.88998 | 0.6030084
539.66036 | 0.6031583
549.47224 | 0.6032239
559.25477 | 0.6035614
569.02758 | 0.6025872
578.78894 | 0.6040212
588.61863 | 0.6031115
598.38198 | 0.6037584
608.15574 | 0.6036083
617.96351 | 0.6037865
627.72695 | 0.603824
637.49944 | 0.6039273
647.26897 | 0.6041244
657.08117 | 0.6037114
666.87271 | 0.6038991
676.63226 | 0.603993
686.44727 | 0.6042747
696.2218 | 0.6040587
706.0006 | 0.6043969
715.76732 | 0.6045191
725.5936 | 0.6044063
735.37906 | 0.6048294
745.13366 | 0.6049799
754.91253 | 0.6042653
764.71963 | 0.6047447
774.50444 | 0.6047918
784.28615 | 0.605253
794.09502 | 0.6038991
803.87853 | 0.6049799
813.64892 | 0.6049705
823.44731 | 0.6054225
833.27038 | 0.6033457
843.07218 | 0.6058184
852.82827 | 0.6040681
862.67468 | 0.6057807
872.47252 | 0.6061958
882.24949 | 0.6053471
892.02367 | 0.6048388
901.85085 | 0.6057901
911.64322 | 0.6057618
921.44096 | 0.6051306
931.24019 | 0.6051965
941.06598 | 0.6060448
950.8663 | 0.6049611
960.6823 | 0.6056487
970.51965 | 0.605479
980.34878 | 0.6052247

## IV
%NEWTEST
SERIAL NUMBER: | A00108
TEST MADE BY: | Tsukuba
LOCATION NAME: | Tsukuba
TEST DATE: | Jul/1/2003
PASSED | YES
%Test_Rawdata
FILENAME: | IV_A00108.dat
#IV
TEMPERATURE(C): | 28.3
2.05786 | 23.8
11.753683 | 104.05
21.569381 | 114.05
31.323202 | 126.05
41.083607 | 134.15
50.84052 | 136.9
60.644578 | 141.7
70.402737 | 145.75
80.191429 | 149.15
89.976415 | 151.8
99.754158 | 154.65
109.50084 | 157.4
119.2754 | 160
129.09368 | 162.5
138.862 | 164.9
148.61047 | 167.2
158.39083 | 169.5
168.18058 | 172.1
177.96324 | 174.2
187.72641 | 176.2
197.53712 | 177.9
207.30305 | 179.65
217.07663 | 181.7
226.85482 | 183.5
236.66754 | 185.1
246.45141 | 186.75
256.20271 | 188.25
265.98945 | 189.9
275.80254 | 191.4
285.53255 | 189.4
295.30875 | 193.9
305.12253 | 195
314.9034 | 196.1
324.68176 | 193.7
334.45948 | 197.9
344.28089 | 195.4
354.06769 | 199.4
363.85977 | 196.8
373.66869 | 200.7
383.46739 | 198.05
393.23042 | 201.7
403.0294 | 199.1
412.85812 | 202.6
422.66146 | 200
432.4364 | 203.35
442.23779 | 200.7
452.06082 | 204.1
461.86964 | 201.45
471.66415 | 201.5
481.50557 | 201.9
491.33052 | 205.4
500.53555 | 205.8
510.34524 | 202.2
520.12486 | 202.25
529.88998 | 202.75
539.66036 | 203.15
549.47224 | 207.6
559.25477 | 203.7
569.02758 | 203.85
578.78894 | 204.15
588.61863 | 204.5
598.38198 | 204.65
608.15574 | 204.75
617.96351 | 204.85
627.72695 | 205.15
637.49944 | 205.45
647.26897 | 205.55
657.08117 | 205.85
666.87271 | 206.05
676.63226 | 206.25
686.44727 | 206.45
696.2218 | 206.75
706.0006 | 207.05
715.76732 | 207.2
725.5936 | 207.55
735.37906 | 207.7
745.13366 | 212.2
754.91253 | 208.35
764.71963 | 208.25
774.50444 | 208.5
784.28615 | 208.65
794.09502 | 208.85
803.87853 | 209.25
813.64892 | 209.5
823.44731 | 209.75
833.27038 | 214.05
843.07218 | 210.2
852.82827 | 210.15
862.67468 | 210.35
872.47252 | 210.55
882.24949 | 210.75
892.02367 | 210.95
901.85085 | 211.35
911.64322 | 211.55
921.44096 | 211.65
931.24019 | 211.85
941.06598 | 212.05
950.8663 | 212.25
960.6823 | 212.65
970.51965 | 212.65
980.34878 | 212.85
#
#
#
#
#
#
#
#
#

## HPK
%ITEM
SERIAL NUMBER | A00108
%TEST
TEST DATE | 2003-01-01
PROBLEM | NO
PASSED | YES
%DATA
TEMPERATURE(C) | 25
I_LEAK500V(microA) | 0.1862
I_LEAK700V(microA) | 0.1986
Vdep(V) | 100
%DEFECT
Implant-Break
Implant-open
Implant-short
Resistor-Break
Oxide-Punchthrough
Short
Open
#
#
#
#
#
#
#
#
%RAWDATA
#IV
0 | 7.783
10 | 81.19
20 | 95.59
30 | 105.01
40 | 112.66
50 | 118.4
60 | 122.88
70 | 126.7
80 | 129.96
90 | 132.79
100 | 135.36
110 | 137.73
120 | 139.93
130 | 142.01
140 | 143.97
150 | 145.78
160 | 147.63
170 | 149.36
180 | 151.03
190 | 152.65
200 | 154.21
210 | 155.74
220 | 153.49
230 | 167.59
240 | 170.79
250 | 172.52
260 | 162.85
270 | 160.53
280 | 161.44
290 | 166.33
300 | 167.51
310 | 168.65
320 | 169.75
330 | 170.9
340 | 171.95
350 | 173.01
360 | 174.03
370 | 175.04
380 | 175.99
390 | 176.99
400 | 177.94
410 | 178.86
420 | 179.75
430 | 180.5
440 | 181.48
450 | 182.2
460 | 183.17
470 | 183.9
480 | 184.77
490 | 185.5
500 | 186.2
510 | 186.9
520 | 187.7
530 | 188.4
540 | 189.1
550 | 189.8
560 | 190.5
570 | 191.1
580 | 191.8
590 | 192.5
600 | 193.1
610 | 193.7
620 | 194.3
630 | 194.9
640 | 195.5
650 | 196.1
660 | 196.6
670 | 197.1
680 | 197.6
690 | 198.1
700 | 198.6
710 | 199
720 | 199.4
730 | 199.8
740 | 200.3
750 | 200.7
760 | 201.1
770 | 201.5
780 | 201.9
790 | 202.2
800 | 202.6
810 | 203
820 | 203.3
830 | 203.7
840 | 204
850 | 204.4
860 | 204.6
870 | 205
880 | 205.3
890 | 205.6
900 | 206
910 | 206.3
920 | 206.6
930 | 206.9
940 | 207.2
950 | 207.5
960 | 207.8
970 | 208.1
980 | 208.4
990 | 208.7
1000 | 209
%RAWDATA
#CV
50 | 1719.57
60 | 1564.7
70 | 1448.14
80 | 1365
90 | 1321.34
100 | 1306.07
110 | 1301.15
120 | 1298.79
130 | 1297.08
140 | 1296.09
150 | 1295.16
160 | 1294.37
170 | 1293.77
180 | 1293.16
190 | 1292.77
200 | 1292.14
210 | 1291.69
220 | 1291.54
230 | 1291.12
240 | 1290.73
250 | 1290.44
260 | 1290.21
270 | 1289.75
280 | 1289.51
#
#
#
#
#
#
#
#
#
#
#
#
#
#
#
#
#
#
#
#
#
#
#
#
#
#
#
#
#
#
#
#
#
#
#
#
#
#
#
#
#
#
#
#
#
#
#
#
#
#
#
#
#
#
#
#
#
#
#
#
#
#
#
#