## summary
SENSOR TYPE | Axial
SERIAL NUMBER: | A00109
FDV(HPK) | 100
FDV (Tsukuba) | 90.99757
Implant-open
Implant-short
Resistor-Break
Oxide-Punchthrough
Short
Open

## CV
%NEWTEST
SERIAL NUMBER: | A00109
TEST MADE BY: | Tsukuba
LOCATION NAME: | Tsukuba
TEST DATE: | Jul/1/2003
PASSED | YES
%Test_Rawdata
FILENAME: | CV_A00109.dat
#CV
TEMPERATURE(C): | 28.3
DEPLETION V | 90.99757
30 | 0.1775062
150 | 1.003332
100 | 0.5973762
500 | 0.6014554
2.054497 | 0.001936336
11.752227 | 0.04520604
21.568972 | 0.1202182
31.32553 | 0.1856355
41.085782 | 0.2535065
50.845902 | 0.3212589
60.648142 | 0.3890138
70.405586 | 0.4552386
80.196413 | 0.5151745
89.983625 | 0.5574576
99.762644 | 0.5790861
109.50667 | 0.5864442
119.28707 | 0.589501
129.10145 | 0.5918434
138.88244 | 0.5918799
148.61865 | 0.5937787
158.40871 | 0.5934128
168.19285 | 0.5949518
177.97714 | 0.594264
187.73989 | 0.5943098
197.5503 | 0.5949242
207.31572 | 0.5972437
217.09237 | 0.5967455
226.87096 | 0.5959994
236.68419 | 0.5976778
246.47113 | 0.5968839
256.2206 | 0.5986401
266.00601 | 0.5992798
275.824 | 0.5986771
285.55503 | 0.5988346
295.32929 | 0.598742
305.14379 | 0.5989922
314.92445 | 0.5995954
324.70608 | 0.5993818
334.48401 | 0.5998183
344.30194 | 0.5997532
354.08945 | 0.6002645
363.88664 | 0.6000227
373.69301 | 0.6004971
383.49191 | 0.600646
393.2531 | 0.6006088
403.05516 | 0.6008323
412.88162 | 0.6009441
422.6868 | 0.6013262
432.4595 | 0.6014848
442.26221 | 0.6016061
452.0878 | 0.6012143
461.89825 | 0.6017088
471.69184 | 0.6018488
481.53663 | 0.6018488
491.35933 | 0.6020917
500.55251 | 0.6020824
510.37222 | 0.6023254
520.15429 | 0.6024937
529.91553 | 0.602475
539.69173 | 0.6024656
549.50197 | 0.6028118
559.28256 | 0.6027276
569.05558 | 0.6025779
578.82889 | 0.6028399
588.65562 | 0.6030365
598.40916 | 0.6031583
608.41539 | 0.6031021
617.99652 | 0.6032052
627.76118 | 0.6032426
637.51477 | 0.6031958
647.29963 | 0.6033739
657.10968 | 0.6034676
666.8958 | 0.6035051
676.65648 | 0.6034395
686.47496 | 0.6036552
696.25093 | 0.6040587
706.02655 | 0.6039836
715.79185 | 0.6039836
725.60893 | 0.6037208
735.40328 | 0.6042184
745.16595 | 0.6033551
754.96311 | 0.6032239
764.74569 | 0.6042559
774.51956 | 0.6060448
784.30567 | 0.6050835
794.12874 | 0.6046789
803.90387 | 0.6043499
813.67487 | 0.6042372
823.47367 | 0.605479
833.29225 | 0.6047259
843.09742 | 0.6041151
852.85494 | 0.6047635
862.69757 | 0.6046883
872.4994 | 0.6045567
882.27544 | 0.605611
892.05147 | 0.6040212
901.88131 | 0.6062619
911.68471 | 0.6046319
921.46324 | 0.6051494
931.26666 | 0.6049611
941.09173 | 0.6054602
950.8943 | 0.605187
960.69998 | 0.6046601
970.54878 | 0.6054602
980.3728 | 0.605545

## IV
%NEWTEST
SERIAL NUMBER: | A00109
TEST MADE BY: | Tsukuba
LOCATION NAME: | Tsukuba
TEST DATE: | Jul/1/2003
PASSED | YES
%Test_Rawdata
FILENAME: | IV_A00109.dat
#IV
TEMPERATURE(C): | 28.3
2.054497 | 21.2
11.752227 | 94
21.568972 | 99.85
31.32553 | 109
41.085782 | 115.15
50.845902 | 121.45
60.648142 | 123.2
70.405586 | 127.5
80.196413 | 131.15
89.983625 | 134.3
99.762644 | 137.1
109.50667 | 139.85
119.28707 | 142.3
129.10145 | 145
138.88244 | 147.5
148.61865 | 149.9
158.40871 | 151.8
168.19285 | 154
177.97714 | 156.4
187.73989 | 158.25
197.5503 | 160.4
207.31572 | 162.3
217.09237 | 164.1
226.87096 | 166
236.68419 | 167.85
246.47113 | 169.7
256.2206 | 171.4
266.00601 | 173.2
275.824 | 174.9
285.55503 | 176.5
295.32929 | 178.2
305.14379 | 179.9
314.92445 | 181.35
324.70608 | 182.9
334.48401 | 184.25
344.30194 | 182.2
354.08945 | 186.6
363.88664 | 184.3
373.69301 | 188.5
383.49191 | 186.05
393.2531 | 189.7
403.05516 | 187.2
412.88162 | 190.8
422.6868 | 188.25
432.4595 | 188.5
442.26221 | 189
452.0878 | 192.5
461.89825 | 189.7
471.69184 | 193.1
481.53663 | 190.4
491.35933 | 190.6
500.55251 | 193.75
510.37222 | 190.7
520.15429 | 190.7
529.91553 | 190.75
539.69173 | 195.4
549.50197 | 191.5
559.28256 | 191.45
569.05558 | 191.75
578.82889 | 192.05
588.65562 | 191.95
598.40916 | 192.4
608.41539 | 192.7
617.99652 | 192.8
627.76118 | 192.85
637.51477 | 193.25
647.29963 | 193.25
657.10968 | 193.35
666.8958 | 194.2
676.65648 | 194.05
686.47496 | 194.15
696.25093 | 194.35
706.02655 | 194.45
715.79185 | 194.65
725.60893 | 194.85
735.40328 | 195.15
745.16595 | 195.25
754.96311 | 195.25
764.74569 | 195.55
774.51956 | 195.55
784.30567 | 195.65
794.12874 | 195.85
803.90387 | 196.05
813.67487 | 196.35
823.47367 | 196.6
833.29225 | 196.85
843.09742 | 196.95
852.85494 | 197.05
862.69757 | 197.25
872.4994 | 197.4
882.27544 | 197.55
892.05147 | 197.65
901.88131 | 197.85
911.68471 | 198.05
921.46324 | 198.15
931.26666 | 198.25
941.09173 | 198.55
950.8943 | 198.65
960.69998 | 198.95
970.54878 | 198.95
980.3728 | 199.3
#
#
#
#
#
#
#
#
#

## HPK
%ITEM
SERIAL NUMBER | A00109
%TEST
TEST DATE | 2003-01-01
PROBLEM | NO
PASSED | YES
%DATA
TEMPERATURE(C) | 25
I_LEAK500V(microA) | 0.17607
I_LEAK700V(microA) | 0.1874
Vdep(V) | 100
%DEFECT
Implant-Break
Implant-open
Implant-short
Resistor-Break
Oxide-Punchthrough
Short
Open
#
#
#
#
#
#
#
#
%RAWDATA
#IV
0 | 7.727
10 | 73.84
20 | 87.69
30 | 96.95
40 | 104.54
50 | 110.08
60 | 114.54
70 | 118.26
80 | 121.41
90 | 124.14
100 | 126.64
110 | 128.94
120 | 131.12
130 | 133.17
140 | 135.11
150 | 136.99
160 | 138.75
170 | 140.46
180 | 142.11
190 | 143.65
200 | 145.14
210 | 146.61
220 | 148.05
230 | 149.4
240 | 150.72
250 | 152.01
260 | 153.26
270 | 154.49
280 | 155.67
290 | 156.81
300 | 157.92
310 | 159.01
320 | 160.11
330 | 161.18
340 | 162.24
350 | 163.32
360 | 164.27
370 | 165.22
380 | 166.2
390 | 167.13
400 | 168.05
410 | 168.83
420 | 169.67
430 | 170.61
440 | 171.43
450 | 172.23
460 | 173.01
470 | 173.73
480 | 174.47
490 | 175.23
500 | 176.07
510 | 173
520 | 187.45
530 | 188.8
540 | 189.9
550 | 180.1
560 | 176.67
570 | 176.98
580 | 181.3
590 | 181.98
600 | 182.5
610 | 183.16
620 | 183.6
630 | 184.2
640 | 184.7
650 | 185.2
660 | 185.7
670 | 186.2
680 | 186.6
690 | 187
700 | 187.4
710 | 187.9
720 | 188.2
730 | 188.6
740 | 189
750 | 189.4
760 | 189.7
770 | 190
780 | 190.3
790 | 190.7
800 | 191
810 | 191.3
820 | 191.6
830 | 191.9
840 | 192.1
850 | 192.4
860 | 192.7
870 | 193
880 | 193.2
890 | 193.5
900 | 193.7
910 | 194
920 | 194.2
930 | 194.5
940 | 194.7
950 | 195
960 | 195.2
970 | 195.5
980 | 195.7
990 | 196
1000 | 196.2
%RAWDATA
#CV
50 | 1723.05
60 | 1567.59
70 | 1450.94
80 | 1368.68
90 | 1324.21
100 | 1307.74
110 | 1302.34
120 | 1299.73
130 | 1298.09
140 | 1296.97
150 | 1296.12
160 | 1295.33
170 | 1294.86
180 | 1294.32
190 | 1293.71
200 | 1293.14
210 | 1292.77
220 | 1292.35
230 | 1292.11
240 | 1291.81
250 | 1291.54
260 | 1291.18
270 | 1290.9
280 | 1290.51
#
#
#
#
#
#
#
#
#
#
#
#
#
#
#
#
#
#
#
#
#
#
#
#
#
#
#
#
#
#
#
#
#
#
#
#
#
#
#
#
#
#
#
#
#
#
#
#
#
#
#
#
#
#
#
#
#
#
#
#
#
#
#
#