## summary
SENSOR TYPE | Axial
SERIAL NUMBER: | A00111
FDV(HPK) | 100
FDV (Tsukuba) | 92.63505
Implant-open
Implant-short
Resistor-Break
Oxide-Punchthrough
Short
Open

## CV
%NEWTEST
SERIAL NUMBER: | A00111
TEST MADE BY: | Tsukuba
LOCATION NAME: | Tsukuba
TEST DATE: | Jul/1/2003
PASSED | YES
%Test_Rawdata
FILENAME: | CV_A00111.dat
#CV
TEMPERATURE(C): | 28.2
DEPLETION V | 92.63505
30 | 0.1739197
150 | 0.9855253
100 | 0.5976199
500 | 0.6017242
2.057429 | 0.001911761
11.752412 | 0.04415385
21.568257 | 0.1176508
31.326235 | 0.1818783
41.085415 | 0.2486257
50.846719 | 0.3151881
60.650879 | 0.3817367
70.409058 | 0.4469558
80.204542 | 0.5075541
89.983727 | 0.5539943
99.760499 | 0.5773099
109.50953 | 0.5860133
119.28946 | 0.5894648
129.10125 | 0.5912611
138.86854 | 0.592454
148.62079 | 0.5931661
158.40115 | 0.5940442
168.18978 | 0.5945848
177.97591 | 0.5950711
187.73417 | 0.5955764
197.54734 | 0.5960823
207.3102 | 0.5966534
217.08736 | 0.596847
226.89283 | 0.5972437
236.68992 | 0.5972345
246.48666 | 0.5974838
256.21487 | 0.5976408
265.99906 | 0.598353
275.8146 | 0.5985011
285.5487 | 0.5988346
295.32173 | 0.5990386
305.13459 | 0.5992334
314.91771 | 0.5994468
324.69975 | 0.599874
334.47522 | 0.6004133
344.29479 | 0.6000971
354.07842 | 0.6000878
363.87489 | 0.6000041
373.68361 | 0.6019049
383.4821 | 0.601205
393.24769 | 0.6000785
403.04514 | 0.6001622
412.87365 | 0.6020543
422.67904 | 0.6018302
432.44642 | 0.6024376
442.25628 | 0.6016341
452.07482 | 0.6015968
461.88293 | 0.6024656
471.67989 | 0.6016435
481.5211 | 0.6021758
491.3485 | 0.6032801
500.54883 | 0.6026247
510.35433 | 0.6021291
520.14142 | 0.6026527
529.89407 | 0.6024563
539.67967 | 0.603074
549.48787 | 0.6031396
559.26785 | 0.6027837
569.03289 | 0.6040869
578.81295 | 0.6036083
588.62997 | 0.6032333
598.39322 | 0.6042935
608.15595 | 0.6049235
617.97997 | 0.6029991
627.74984 | 0.6049423
637.51304 | 0.6037771
647.27878 | 0.603327
657.09793 | 0.6039179
666.88292 | 0.6044063
676.64452 | 0.6035801
686.45667 | 0.6043781
696.23917 | 0.6051588
706.01848 | 0.6026153
715.78102 | 0.6050082
725.60586 | 0.6041714
735.39418 | 0.6040399
745.1543 | 0.6041526
754.95044 | 0.6043123
764.73169 | 0.6044533
774.51374 | 0.6047259
784.29882 | 0.6043311
794.10442 | 0.6044815
803.89365 | 0.6045379
813.65954 | 0.6053189
823.45712 | 0.6045849
833.27753 | 0.6045755
843.07116 | 0.6047353
852.83971 | 0.6051682
862.68142 | 0.6053377
872.48151 | 0.6049988
882.25255 | 0.6049705
892.03491 | 0.6053095
901.86097 | 0.6052059
911.66825 | 0.6052059
921.44208 | 0.6052435
931.24837 | 0.6053754
941.07415 | 0.6048764
950.87886 | 0.6055167
960.68506 | 0.6056298
970.52599 | 0.6061864
980.35573 | 0.6048012

## IV
%NEWTEST
SERIAL NUMBER: | A00111
TEST MADE BY: | Tsukuba
LOCATION NAME: | Tsukuba
TEST DATE: | Jul/1/2003
PASSED | YES
%Test_Rawdata
FILENAME: | IV_A00111.dat
#IV
TEMPERATURE(C): | 28.2
2.057429 | 21.5
11.752412 | 94.95
21.568257 | 103.45
31.326235 | 112.05
41.085415 | 118.55
50.846719 | 122.5
60.650879 | 127.3
70.409058 | 131.65
80.204542 | 135.4
89.983727 | 138.6
99.760499 | 141.6
109.50953 | 144.35
119.28946 | 147.6
129.10125 | 150.1
138.86854 | 152.6
148.62079 | 154.95
158.40115 | 157.25
168.18978 | 159.7
177.97591 | 161.9
187.73417 | 164
197.54734 | 165.9
207.3102 | 168.4
217.08736 | 170.2
226.89283 | 172.3
236.68992 | 174.5
246.48666 | 176.25
256.21487 | 178.2
265.99906 | 180.4
275.8146 | 182.4
285.5487 | 184
295.32173 | 185.7
305.13459 | 187.7
314.91771 | 189.3
324.69975 | 190.9
334.47522 | 192.2
344.29479 | 193.5
354.07842 | 191.2
363.87489 | 195.5
373.68361 | 193
383.4821 | 197.1
393.24769 | 194.5
403.04514 | 198.2
412.87365 | 195.6
422.67904 | 199.1
432.44642 | 196.55
442.25628 | 196.7
452.07482 | 200.25
461.88293 | 197.55
471.67989 | 197.75
481.5211 | 197.9
491.3485 | 198.2
500.54883 | 201.4
510.35433 | 198.25
520.14142 | 198.25
529.89407 | 198.35
539.67967 | 198.45
549.48787 | 198.95
559.26785 | 199.15
569.03289 | 199.35
578.81295 | 199.5
588.62997 | 199.65
598.39322 | 199.85
608.15595 | 200.05
617.97997 | 200.15
627.74984 | 200.3
637.51304 | 200.45
647.27878 | 200.65
657.09793 | 200.75
666.88292 | 200.95
676.64452 | 201.05
686.45667 | 201.25
696.23917 | 201.35
706.01848 | 201.55
715.78102 | 201.7
725.60586 | 201.85
735.39418 | 202.05
745.1543 | 202.35
754.95044 | 202.55
764.73169 | 202.55
774.51374 | 202.75
784.29882 | 202.95
794.10442 | 203.2
803.89365 | 207.1
813.65954 | 204.5
823.45712 | 203.55
833.27753 | 203.5
843.07116 | 203.7
852.83971 | 203.95
862.68142 | 204.2
872.48151 | 204.45
882.25255 | 204.4
892.03491 | 204.6
901.86097 | 204.85
911.66825 | 205.05
921.44208 | 205
931.24837 | 205.15
941.07415 | 205.45
950.87886 | 205.45
960.68506 | 205.65
970.52599 | 205.75
980.35573 | 205.95
#
#
#
#
#
#
#
#
#

## HPK
%ITEM
SERIAL NUMBER | A00111
%TEST
TEST DATE | 2003-01-01
PROBLEM | NO
PASSED | YES
%DATA
TEMPERATURE(C) | 25
I_LEAK500V(microA) | 0.1943
I_LEAK700V(microA) | 0.195
Vdep(V) | 100
%DEFECT
Implant-Break
Implant-open
Implant-short
Resistor-Break
Oxide-Punchthrough
Short
Open
#
#
#
#
#
#
#
#
%RAWDATA
#IV
0 | 7.734
10 | 74.86
20 | 89.16
30 | 98.97
40 | 106.95
50 | 112.83
60 | 117.54
70 | 121.39
80 | 124.66
90 | 127.54
100 | 130.15
110 | 132.62
120 | 134.92
130 | 137.07
140 | 139.12
150 | 141.09
160 | 143
170 | 144.82
180 | 146.58
190 | 148.31
200 | 149.98
210 | 151.66
220 | 153.2
230 | 154.69
240 | 156.1
250 | 157.47
260 | 158.79
270 | 160.08
280 | 161.31
290 | 162.52
300 | 163.7
310 | 164.95
320 | 166.1
330 | 167.26
340 | 168.36
350 | 169.42
360 | 170.46
370 | 171.5
380 | 172.48
390 | 173.61
400 | 174.58
410 | 175.54
420 | 176.47
430 | 177.32
440 | 178.23
450 | 179.06
460 | 180
470 | 177.24
480 | 186.15
490 | 193.1
500 | 194.3
510 | 190.9
520 | 181.3
530 | 181.97
540 | 186.3
550 | 187
560 | 187.7
570 | 188.3
580 | 189
590 | 189.6
600 | 190.2
610 | 190.8
620 | 191.4
630 | 191.9
640 | 192.4
650 | 192.9
660 | 193.3
670 | 193.7
680 | 194.2
690 | 194.6
700 | 195
710 | 195.4
720 | 195.7
730 | 196.1
740 | 196.4
750 | 196.8
760 | 197.1
770 | 197.4
780 | 197.7
790 | 198
800 | 198.3
810 | 198.7
820 | 198.9
830 | 199.2
840 | 199.4
850 | 199.7
860 | 200
870 | 200.2
880 | 200.5
890 | 200.7
900 | 201
910 | 201.2
920 | 201.4
930 | 201.7
940 | 201.9
950 | 202.2
960 | 202.4
970 | 202.6
980 | 202.8
990 | 203.1
1000 | 203.3
%RAWDATA
#CV
50 | 1740.67
60 | 1583.38
70 | 1464.87
80 | 1378.03
90 | 1327.55
100 | 1308.52
110 | 1302.36
120 | 1299.7
130 | 1298.11
140 | 1296.84
150 | 1295.85
160 | 1295.15
170 | 1294.57
180 | 1293.82
190 | 1293.42
200 | 1292.95
210 | 1292.58
220 | 1292.08
230 | 1291.81
240 | 1291.45
250 | 1291.11
260 | 1290.84
270 | 1290.42
280 | 1290.21
#
#
#
#
#
#
#
#
#
#
#
#
#
#
#
#
#
#
#
#
#
#
#
#
#
#
#
#
#
#
#
#
#
#
#
#
#
#
#
#
#
#
#
#
#
#
#
#
#
#
#
#
#
#
#
#
#
#
#
#
#
#
#
#