## summary
SENSOR TYPE | Axial
SERIAL NUMBER: | A00114
FDV(HPK) | 100
FDV (Tsukuba) | 90.88967
Implant-open
Implant-short
Resistor-Break
Oxide-Punchthrough
Short
Open

## CV
%NEWTEST
SERIAL NUMBER: | A00114
TEST MADE BY: | Tsukuba
LOCATION NAME: | Tsukuba
TEST DATE: | Jul/1/2003
PASSED | YES
%Test_Rawdata
FILENAME: | CV_A00114.dat
#CV
TEMPERATURE(C): | 28.2
DEPLETION V | 90.88967
30 | 0.176317
150 | 1.000474
100 | 0.5945985
500 | 0.5986685
2.056513 | 0.00197387
11.756877 | 0.0450626
21.57079 | 0.1194731
31.326592 | 0.1843481
41.087722 | 0.2518376
50.844758 | 0.319583
60.649694 | 0.3875814
70.40817 | 0.4536334
80.197261 | 0.512317
89.987362 | 0.5567922
99.766147 | 0.5771257
109.51588 | 0.5834646
119.29297 | 0.5866868
129.11024 | 0.5884523
138.87886 | 0.589501
148.621 | 0.5903347
158.39583 | 0.5912702
168.19009 | 0.5916432
177.97223 | 0.5922717
187.73233 | 0.5927642
197.54652 | 0.5931295
207.3102 | 0.593422
217.08838 | 0.5939526
226.86933 | 0.5942823
236.67755 | 0.5946582
246.46755 | 0.5946215
256.21426 | 0.5956223
266.00049 | 0.5954936
275.81501 | 0.5953926
285.54767 | 0.5956775
295.32479 | 0.5963677
305.13684 | 0.5962572
314.91474 | 0.5969023
324.70036 | 0.5966626
334.4744 | 0.5969208
344.29356 | 0.5971145
354.0776 | 0.5973453
363.8755 | 0.597493
373.68463 | 0.5978349
383.48251 | 0.5978165
393.24493 | 0.5980291
403.04698 | 0.5980661
412.87283 | 0.5982142
422.67894 | 0.5984085
432.44948 | 0.5984085
442.25373 | 0.5988995
452.07942 | 0.5988068
461.88538 | 0.5990571
471.68397 | 0.598881
481.51885 | 0.5990571
491.34952 | 0.5992055
500.53984 | 0.5991684
510.35464 | 0.5995954
520.13897 | 0.5996046
529.90408 | 0.5996975
539.68213 | 0.5997625
549.48399 | 0.5999948
559.26723 | 0.5994282
569.03821 | 0.6013076
578.81029 | 0.6008602
588.62547 | 0.6001622
598.38239 | 0.6014102
608.17475 | 0.5998461
617.97895 | 0.5995675
627.74136 | 0.5995675
637.50813 | 0.6006926
647.28144 | 0.6012703
657.08853 | 0.6011771
666.88211 | 0.6017835
676.63675 | 0.6017461
686.45749 | 0.6008882
696.23447 | 0.600972
706.01204 | 0.6011771
715.76988 | 0.6005436
725.59973 | 0.6005715
735.38917 | 0.6014288
745.14142 | 0.6010372
754.93736 | 0.6014195
764.73036 | 0.6014288
774.51405 | 0.6012703
784.2929 | 0.6015688
794.10462 | 0.6013635
803.88875 | 0.6016248
813.65658 | 0.6016995
823.45293 | 0.6015968
833.27774 | 0.6017275
843.07688 | 0.6019049
852.83368 | 0.6017368
862.67856 | 0.602073
872.47313 | 0.602045
882.25623 | 0.6022599
892.03369 | 0.602045
901.85995 | 0.6020637
911.66529 | 0.6025779
921.44545 | 0.6019889
931.23754 | 0.602475
941.06679 | 0.6023908
950.876 | 0.6025405
960.66023 | 0.6024937
970.52252 | 0.6024656
980.35553 | 0.6028305

## IV
%NEWTEST
SERIAL NUMBER: | A00114
TEST MADE BY: | Tsukuba
LOCATION NAME: | Tsukuba
TEST DATE: | Jul/1/2003
PASSED | YES
%Test_Rawdata
FILENAME: | IV_A00114.dat
#IV
TEMPERATURE(C): | 28.2
2.056513 | 27
11.756877 | 110.45
21.57079 | 121.3
31.326592 | 130.05
41.087722 | 137.8
50.844758 | 144.45
60.649694 | 147.8
70.40817 | 152.6
80.197261 | 156.95
89.987362 | 160.65
99.766147 | 163.65
109.51588 | 166.55
119.29297 | 169.25
129.11024 | 171.95
138.87886 | 174.35
148.621 | 177.4
158.39583 | 179.9
168.19009 | 182.2
177.97223 | 184.4
187.73233 | 186.5
197.54652 | 188.7
207.3102 | 190.8
217.08838 | 192.95
226.86933 | 195
236.67755 | 197.05
246.46755 | 199.1
256.21426 | 200.9
266.00049 | 202.7
275.81501 | 204.6
285.54767 | 206.2
295.32479 | 207.95
305.13684 | 209.5
314.91474 | 211.1
324.70036 | 212.6
334.4744 | 214.1
344.29356 | 215.5
354.0776 | 216.7
363.8755 | 214.6
373.68463 | 218.5
383.48251 | 216.75
393.24493 | 220.7
403.04698 | 218.45
412.87283 | 222.2
422.67894 | 219.9
432.44948 | 223.55
442.25373 | 221.2
452.07942 | 224.85
461.88538 | 222.4
471.68397 | 225.8
481.51885 | 223.25
491.34952 | 226.7
500.53984 | 227.25
510.35464 | 223.9
520.13897 | 228.25
529.90408 | 224.75
539.68213 | 224.85
549.48399 | 225.05
559.26723 | 225.35
569.03821 | 225.55
578.81029 | 225.85
588.62547 | 226.15
598.38239 | 226.45
608.17475 | 226.85
617.97895 | 227.35
627.74136 | 231.75
637.50813 | 228.2
647.28144 | 228.25
657.08853 | 228.45
666.88211 | 228.75
676.63675 | 228.85
686.45749 | 233.5
696.23447 | 229.6
706.01204 | 229.55
715.76988 | 229.85
725.59973 | 230.05
735.38917 | 230.45
745.14142 | 230.75
754.93736 | 230.95
764.73036 | 231.25
774.51405 | 231.45
784.2929 | 231.65
794.10462 | 236.15
803.88875 | 232.5
813.65658 | 232.55
823.45293 | 232.55
833.27774 | 232.95
843.07688 | 233.25
852.83368 | 233.25
862.67856 | 233.55
872.47313 | 233.75
882.25623 | 234.05
892.03369 | 238.55
901.85995 | 234.9
911.66529 | 234.95
921.44545 | 234.95
931.23754 | 235.25
941.06679 | 235.5
950.876 | 235.85
960.66023 | 235.9
970.52252 | 236.25
980.35553 | 236.55
#
#
#
#
#
#
#
#
#

## HPK
%ITEM
SERIAL NUMBER | A00114
%TEST
TEST DATE | 2003-01-01
PROBLEM | NO
PASSED | YES
%DATA
TEMPERATURE(C) | 25
I_LEAK500V(microA) | 0.2043
I_LEAK700V(microA) | 0.2207
Vdep(V) | 100
%DEFECT
Implant-Break
Implant-open
Implant-short
Resistor-Break
Oxide-Punchthrough
Short
Open
#
#
#
#
#
#
#
#
%RAWDATA
#IV
0 | 7.63
10 | 90.74
20 | 107.78
30 | 119.39
40 | 127.69
50 | 134.15
60 | 139.27
70 | 143.54
80 | 147.15
90 | 150.26
100 | 152.96
110 | 155.42
120 | 157.78
130 | 160.01
140 | 162.11
150 | 164.13
160 | 166.13
170 | 168.03
180 | 169.83
190 | 171.58
200 | 173.28
210 | 174.89
220 | 176.45
230 | 177.97
240 | 179.46
250 | 180.8
260 | 182.2
270 | 183.7
280 | 185
290 | 186.4
300 | 187.7
310 | 189
320 | 190.3
330 | 191.5
340 | 192.7
350 | 193.7
360 | 195
370 | 196.1
380 | 197.1
390 | 198.2
400 | 199.1
410 | 200
420 | 201
430 | 202
440 | 199.2
450 | 199.8
460 | 215.6
470 | 216.7
480 | 219.8
490 | 203.7
500 | 204.3
510 | 208.7
520 | 209.5
530 | 210.3
540 | 211.1
550 | 211.8
560 | 212.5
570 | 213.2
580 | 213.9
590 | 214.6
600 | 215.2
610 | 215.9
620 | 216.5
630 | 217.1
640 | 217.7
650 | 218.3
660 | 218.8
670 | 219.3
680 | 219.8
690 | 220.2
700 | 220.7
710 | 221.2
720 | 221.7
730 | 222.1
740 | 222.6
750 | 223
760 | 223.5
770 | 223.9
780 | 224.3
790 | 224.7
800 | 225.1
810 | 225.5
820 | 225.9
830 | 226.3
840 | 226.6
850 | 226.9
860 | 227.3
870 | 227.7
880 | 228
890 | 228.5
900 | 228.7
910 | 229.1
920 | 229.5
930 | 229.8
940 | 230.1
950 | 230.4
960 | 230.7
970 | 231.1
980 | 231.4
990 | 231.7
1000 | 232.1
%RAWDATA
#CV
50 | 1725.75
60 | 1570.16
70 | 1453.66
80 | 1371.48
90 | 1327.32
100 | 1310.6
110 | 1305.12
120 | 1302.77
130 | 1301.15
140 | 1299.89
150 | 1299.14
160 | 1298.37
170 | 1297.64
180 | 1297.03
190 | 1296.71
200 | 1296.28
210 | 1295.61
220 | 1295.27
230 | 1295.02
240 | 1294.61
250 | 1294.25
260 | 1294.06
270 | 1293.84
280 | 1293.59
#
#
#
#
#
#
#
#
#
#
#
#
#
#
#
#
#
#
#
#
#
#
#
#
#
#
#
#
#
#
#
#
#
#
#
#
#
#
#
#
#
#
#
#
#
#
#
#
#
#
#
#
#
#
#
#
#
#
#
#
#
#
#
#