## summary
SENSOR TYPE | Axial
SERIAL NUMBER: | A00117
FDV(HPK) | 100
FDV (Tsukuba) | 90.26182
Implant-open
Implant-short
Resistor-Break
Oxide-Punchthrough
Short
Open

## CV
%NEWTEST
SERIAL NUMBER: | A00117
TEST MADE BY: | Tsukuba
LOCATION NAME: | Tsukuba
TEST DATE: | Jul/1/2003
PASSED | YES
%Test_Rawdata
FILENAME: | CV_A00117.dat
#CV
TEMPERATURE(C): | 28.2
DEPLETION V | 90.26182
30 | 0.1776786
150 | 1.004884
100 | 0.5931841
500 | 0.5972136
2.057711 | 0.00193857
11.7521 | 0.04519835
21.573149 | 0.1202549
31.329442 | 0.1857411
41.087518 | 0.2539077
50.846168 | 0.3218935
60.650818 | 0.3896211
70.408772 | 0.4556997
80.198792 | 0.5147237
89.985749 | 0.5559374
99.763338 | 0.5749049
109.50947 | 0.5824498
119.28854 | 0.5852067
129.10697 | 0.5863724
138.87181 | 0.5872264
148.62202 | 0.5896368
158.3987 | 0.5901533
168.19377 | 0.5905888
177.97346 | 0.5918343
187.7401 | 0.5925179
197.55 | 0.5912611
207.30959 | 0.5926
217.09145 | 0.5920894
226.86749 | 0.5934677
236.68215 | 0.5936232
246.47093 | 0.5931204
256.21692 | 0.5937421
266.00376 | 0.5938794
275.81859 | 0.5942274
285.55238 | 0.594539
295.32408 | 0.5944656
305.14225 | 0.5950895
314.91985 | 0.5948049
324.70251 | 0.5952456
334.47686 | 0.5953558
344.3001 | 0.5961191
354.08332 | 0.5956131
363.87734 | 0.5958154
373.6879 | 0.5961927
383.48517 | 0.5963217
393.25187 | 0.5967271
403.04739 | 0.5966994
412.87794 | 0.5969023
422.67934 | 0.5967179
432.45398 | 0.5974099
442.25996 | 0.5971883
452.0831 | 0.5974746
461.88926 | 0.5975115
471.68714 | 0.5974376
481.52825 | 0.5978257
491.3533 | 0.5979274
500.55292 | 0.5981772
510.36281 | 0.5978812
520.14591 | 0.5987512
529.90347 | 0.5979182
539.68131 | 0.5984363
549.49032 | 0.5982512
559.27377 | 0.5984456
569.04342 | 0.5985104
578.82072 | 0.5986679
588.63498 | 0.5987234
598.40017 | 0.5985382
608.16351 | 0.5992426
617.98773 | 0.5988625
627.74943 | 0.5993447
637.5205 | 0.5992983
647.29268 | 0.5992705
657.11142 | 0.5992426
666.88814 | 0.5993818
676.63808 | 0.5992798
686.45432 | 0.599419
696.2452 | 0.5994654
706.01776 | 0.5996511
715.78265 | 0.5996696
725.6125 | 0.5996511
735.39919 | 0.5999019
745.16166 | 0.5999577
754.9623 | 0.5999205
764.74099 | 0.5998647
774.51834 | 0.5998461
784.3026 | 0.600032
794.12067 | 0.6003017
803.88404 | 0.6000971
813.66506 | 0.6002738
823.45017 | 0.6004226
833.28356 | 0.6005343
843.08158 | 0.6004692
852.84431 | 0.6005343
862.68469 | 0.6005622
872.48632 | 0.6006181
882.24908 | 0.6004878
892.03737 | 0.6005622
901.8669 | 0.6007112
911.67122 | 0.6007391
921.45537 | 0.6008136
931.25235 | 0.6009347
941.07824 | 0.601
950.88357 | 0.6008509
960.69211 | 0.6009534
970.53437 | 0.6013542
980.35921 | 0.6006181

## IV
%NEWTEST
SERIAL NUMBER: | A00117
TEST MADE BY: | Tsukuba
LOCATION NAME: | Tsukuba
TEST DATE: | Jul/1/2003
PASSED | YES
%Test_Rawdata
FILENAME: | IV_A00117.dat
#IV
TEMPERATURE(C): | 28.2
2.057711 | 22.35
11.7521 | 96.6
21.573149 | 103.75
31.329442 | 113.8
41.087518 | 120.45
50.846168 | 126.85
60.650818 | 129.05
70.408772 | 133.65
80.198792 | 137.45
89.985749 | 140.8
99.763338 | 143.65
109.50947 | 146.75
119.28854 | 149.55
129.10697 | 151.55
138.87181 | 154.7
148.62202 | 156.65
158.3987 | 159.1
168.19377 | 161.3
177.97346 | 163.75
187.7401 | 165.9
197.55 | 167.7
207.30959 | 169.7
217.09145 | 171.7
226.86749 | 173.7
236.68215 | 175.6
246.47093 | 177.5
256.21692 | 179.6
266.00376 | 181.5
275.81859 | 183.2
285.55238 | 184.8
295.32408 | 186.5
305.14225 | 188.2
314.91985 | 189.7
324.70251 | 191.1
334.47686 | 192.5
344.3001 | 193.8
354.08332 | 194.9
363.87734 | 192.8
373.6879 | 196.95
383.48517 | 194.55
393.25187 | 198.4
403.04739 | 195.95
412.87794 | 199.7
422.67934 | 197
432.45398 | 200.5
442.25996 | 197.85
452.0831 | 201.2
461.88926 | 198.75
471.68714 | 198.95
481.52825 | 202.25
491.3533 | 199.65
500.55292 | 203
510.36281 | 199.5
520.14591 | 199.75
529.90347 | 199.85
539.68131 | 200.05
549.49032 | 204.55
559.27377 | 201
569.04342 | 200.75
578.82072 | 201.05
588.63498 | 201.35
598.40017 | 201.45
608.16351 | 201.75
617.98773 | 201.8
627.74943 | 201.85
637.5205 | 202.05
647.29268 | 202.5
657.11142 | 202.75
666.88814 | 202.95
676.63808 | 203.05
686.45432 | 203.25
696.2452 | 203.35
706.01776 | 203.55
715.78265 | 203.65
725.6125 | 208.3
735.39919 | 204.3
745.16166 | 204.2
754.9623 | 204.65
764.74099 | 204.85
774.51834 | 204.95
784.3026 | 205.15
794.12067 | 205.15
803.88404 | 205.5
813.66506 | 205.45
823.45017 | 205.7
833.28356 | 205.85
843.08158 | 206.05
852.84431 | 206.35
862.68469 | 206.55
872.48632 | 206.85
882.24908 | 206.75
892.03737 | 206.9
901.8669 | 207.15
911.67122 | 207.25
921.45537 | 207.55
931.25235 | 207.65
941.07824 | 207.95
950.88357 | 208.25
960.69211 | 208.3
970.53437 | 208.5
980.35921 | 208.7
#
#
#
#
#
#
#
#
#

## HPK
%ITEM
SERIAL NUMBER | A00117
%TEST
TEST DATE | 2003-01-01
PROBLEM | NO
PASSED | YES
%DATA
TEMPERATURE(C) | 25
I_LEAK500V(microA) | 0.1836
I_LEAK700V(microA) | 0.198
Vdep(V) | 100
%DEFECT
Implant-Break
Implant-open
Implant-short
Resistor-Break
Oxide-Punchthrough
Short
Open
#
#
#
#
#
#
#
#
%RAWDATA
#IV
0 | 7.726
10 | 78.22
20 | 93.24
30 | 103.53
40 | 111.6
50 | 117.66
60 | 122.48
70 | 126.33
80 | 129.63
90 | 132.5
100 | 135.13
110 | 137.56
120 | 139.87
130 | 142.08
140 | 144.17
150 | 146.12
160 | 148.09
170 | 149.92
180 | 151.63
190 | 153.37
200 | 154.99
210 | 156.53
220 | 158.04
230 | 159.46
240 | 160.88
250 | 162.24
260 | 163.57
270 | 164.93
280 | 166.18
290 | 167.39
300 | 168.59
310 | 169.74
320 | 170.87
330 | 172.02
340 | 172.99
350 | 174.06
360 | 175.2
370 | 176.22
380 | 177.19
390 | 178.17
400 | 179.04
410 | 179.92
420 | 180.8
430 | 181.8
440 | 178.78
450 | 195.9
460 | 195.3
470 | 196.1
480 | 183.2
490 | 183.32
500 | 183.6
510 | 188.1
520 | 188.8
530 | 189.5
540 | 190.1
550 | 190.8
560 | 191.4
570 | 192
580 | 192.7
590 | 193.2
600 | 193.7
610 | 194.2
620 | 194.7
630 | 195.2
640 | 195.6
650 | 196
660 | 196.4
670 | 196.9
680 | 197.3
690 | 197.7
700 | 198
710 | 198.4
720 | 198.7
730 | 199.1
740 | 199.5
750 | 199.7
760 | 200.1
770 | 200.4
780 | 200.7
790 | 201
800 | 201.3
810 | 201.6
820 | 201.8
830 | 202.1
840 | 202.3
850 | 202.6
860 | 202.8
870 | 203.1
880 | 203.3
890 | 203.6
900 | 203.8
910 | 204.1
920 | 204.4
930 | 204.6
940 | 204.9
950 | 205.1
960 | 205.3
970 | 205.5
980 | 205.8
990 | 206.1
1000 | 206.3
%RAWDATA
#CV
50 | 1720.34
60 | 1565.37
70 | 1449.56
80 | 1368.78
90 | 1327.14
100 | 1311.7
110 | 1306.46
120 | 1303.99
130 | 1302.27
140 | 1301.34
150 | 1300.25
160 | 1299.57
170 | 1298.87
180 | 1298.45
190 | 1297.99
200 | 1297.39
210 | 1297.04
220 | 1296.56
230 | 1296.19
240 | 1295.96
250 | 1295.57
260 | 1295.42
270 | 1295.12
280 | 1294.72
#
#
#
#
#
#
#
#
#
#
#
#
#
#
#
#
#
#
#
#
#
#
#
#
#
#
#
#
#
#
#
#
#
#
#
#
#
#
#
#
#
#
#
#
#
#
#
#
#
#
#
#
#
#
#
#
#
#
#
#
#
#
#
#