## summary
SENSOR TYPE | Axial
SERIAL NUMBER: | A00118
FDV(HPK) | 100
FDV (Tsukuba) | 91.06482
Implant-open
Implant-short
Resistor-Break
Oxide-Punchthrough
Short
Open

## CV
%NEWTEST
SERIAL NUMBER: | A00118
TEST MADE BY: | Tsukuba
LOCATION NAME: | Tsukuba
TEST DATE: | Jul/1/2003
PASSED | YES
%Test_Rawdata
FILENAME: | CV_A00118.dat
#CV
TEMPERATURE(C): | 28.2
DEPLETION V | 91.06482
30 | 0.1766495
150 | 0.9959546
100 | 0.5936625
500 | 0.5977054
2.05686 | 0.001989732
11.757848 | 0.04518779
21.571719 | 0.119655
31.328655 | 0.1846112
41.090807 | 0.2522171
50.850978 | 0.3197203
60.652298 | 0.3866661
70.411571 | 0.4518301
80.199221 | 0.5096579
89.987475 | 0.5535739
99.765422 | 0.5737124
109.5144 | 0.5830994
119.29157 | 0.5860044
129.10656 | 0.5876677
138.87672 | 0.5882628
148.62611 | 0.5895372
158.4084 | 0.5910429
168.20153 | 0.590943
177.98122 | 0.591443
187.74664 | 0.5923446
197.55623 | 0.5920803
207.3196 | 0.5926182
217.09574 | 0.5931204
226.87791 | 0.5935591
236.68838 | 0.5935226
246.47563 | 0.5935866
256.22019 | 0.5941449
266.00744 | 0.5947591
275.82319 | 0.5942548
285.55524 | 0.5952548
295.33011 | 0.595117
305.14501 | 0.5955948
314.92598 | 0.5956039
324.70711 | 0.5960455
334.48125 | 0.5960455
344.30072 | 0.5956683
354.09007 | 0.5963585
363.88388 | 0.5963861
373.69199 | 0.596681
383.49069 | 0.5966626
393.25545 | 0.5972529
403.05434 | 0.5970591
412.8806 | 0.5978349
422.68548 | 0.5968746
432.46052 | 0.5978072
442.26435 | 0.5985845
452.08647 | 0.597336
461.89478 | 0.5983437
471.68908 | 0.5983067
481.52887 | 0.5982882
491.35627 | 0.5990386
500.5613 | 0.598353
510.36813 | 0.5984178
520.12895 | 0.5996975
529.91113 | 0.5987512
539.68867 | 0.5992148
549.49564 | 0.5984363
559.2748 | 0.5987234
569.05016 | 0.5989181
578.82644 | 0.5992798
588.62844 | 0.5992983
598.40303 | 0.5995768
608.18047 | 0.5996139
617.97854 | 0.5996418
627.75873 | 0.5994561
637.51784 | 0.5995861
647.29738 | 0.5995861
657.10999 | 0.5999019
666.89294 | 0.5997161
676.6577 | 0.6001715
686.46709 | 0.6000692
696.24336 | 0.6004692
706.0006 | 0.6002087
715.78746 | 0.6002924
725.61332 | 0.5986679
735.39531 | 0.5985382
745.15982 | 0.5995304
754.95289 | 0.6006553
764.74232 | 0.6006274
774.521 | 0.6004413
784.30097 | 0.6004413
794.1224 | 0.6008136
803.89631 | 0.6007857
813.65852 | 0.6005809
823.46407 | 0.6008416
833.28632 | 0.601
843.09231 | 0.6010093
852.84533 | 0.6010652
862.68837 | 0.6010932
872.4854 | 0.6009813
882.26604 | 0.6011398
892.03164 | 0.6011864
901.86772 | 0.6013822
911.66958 | 0.6015128
921.44811 | 0.6012143
931.25521 | 0.6014382
941.07497 | 0.6018582
950.86221 | 0.6016621
960.69119 | 0.6014009
970.53253 | 0.6015501
980.36268 | 0.6016621

## IV
%NEWTEST
SERIAL NUMBER: | A00118
TEST MADE BY: | Tsukuba
LOCATION NAME: | Tsukuba
TEST DATE: | Jul/1/2003
PASSED | YES
%Test_Rawdata
FILENAME: | IV_A00118.dat
#IV
TEMPERATURE(C): | 28.2
2.05686 | 26.6
11.757848 | 109.05
21.571719 | 119.85
31.328655 | 128.65
41.090807 | 136.3
50.850978 | 142.4
60.652298 | 147.3
70.411571 | 150.2
80.199221 | 154.2
89.987475 | 157.75
99.765422 | 160.7
109.5144 | 163.65
119.29157 | 166.5
129.10656 | 169.15
138.87672 | 172
148.62611 | 174.7
158.4084 | 177.1
168.20153 | 179.6
177.98122 | 181.85
187.74664 | 184.1
197.55623 | 185.9
207.3196 | 188.3
217.09574 | 190.2
226.87791 | 192.45
236.68838 | 194.4
246.47563 | 196.2
256.22019 | 197.9
266.00744 | 199.8
275.82319 | 201.35
285.55524 | 202.9
295.33011 | 204.45
305.14501 | 206.05
314.92598 | 207.5
324.70711 | 208.9
334.48125 | 206.9
344.30072 | 211.1
354.09007 | 209.25
363.88388 | 213.45
373.69199 | 211.1
383.49069 | 215.2
393.25545 | 212.9
403.05434 | 216.6
412.8806 | 214.1
422.68548 | 217.85
432.46052 | 215.35
442.26435 | 219
452.08647 | 216.35
461.89478 | 219.85
471.68908 | 217.25
481.52887 | 217.4
491.35627 | 217.95
500.5613 | 221.5
510.36813 | 217.9
520.12895 | 222.5
529.91113 | 218.65
539.68867 | 219.05
549.49564 | 219.35
559.2748 | 219.7
569.05016 | 219.95
578.82644 | 220.1
588.62844 | 220.35
598.40303 | 225.05
608.18047 | 221.15
617.97854 | 225.6
627.75873 | 221.7
637.51784 | 226.1
647.29738 | 222.4
657.10999 | 222.35
666.89294 | 226.9
676.6577 | 223.05
686.46709 | 227.4
696.24336 | 223.7
706.0006 | 223.55
715.78746 | 223.95
725.61332 | 224.15
735.39531 | 224.25
745.15982 | 224.55
754.95289 | 224.8
764.74232 | 225
774.521 | 225.45
784.30097 | 225.45
794.1224 | 225.75
803.89631 | 226.05
813.65852 | 226.35
823.46407 | 226.65
833.28632 | 226.65
843.09231 | 226.8
852.84533 | 227
862.68837 | 227.25
872.4854 | 227.45
882.26604 | 227.8
892.03164 | 232.3
901.86772 | 232.15
911.66958 | 228.65
921.44811 | 228.7
931.25521 | 233.2
941.07497 | 229.5
950.86221 | 229.35
960.69119 | 233.85
970.53253 | 233.5
980.36268 | 230.2
#
#
#
#
#
#
#
#
#

## HPK
%ITEM
SERIAL NUMBER | A00118
%TEST
TEST DATE | 2003-01-01
PROBLEM | NO
PASSED | YES
%DATA
TEMPERATURE(C) | 25
I_LEAK500V(microA) | 0.2026
I_LEAK700V(microA) | 0.2169
Vdep(V) | 100
%DEFECT
Implant-Break
Implant-open
Implant-short
Resistor-Break
Oxide-Punchthrough
Short
Open
#
#
#
#
#
#
#
#
%RAWDATA
#IV
0 | 6.708
10 | 90.4
20 | 106.13
30 | 117.05
40 | 125.47
50 | 131.54
60 | 136.44
70 | 140.53
80 | 144.01
90 | 147.1
100 | 149.93
110 | 152.53
120 | 154.93
130 | 157.28
140 | 159.46
150 | 161.53
160 | 163.51
170 | 165.4
180 | 167.25
190 | 169.02
200 | 170.76
210 | 172.45
220 | 174.06
230 | 175.67
240 | 177.19
250 | 178.7
260 | 180.1
270 | 181.6
280 | 182.9
290 | 184.2
300 | 185.5
310 | 186.7
320 | 188
330 | 189.2
340 | 190.3
350 | 191.4
360 | 192.6
370 | 193.7
380 | 194.7
390 | 195.7
400 | 196.6
410 | 197.6
420 | 198.5
430 | 199.4
440 | 196.7
450 | 197.3
460 | 213
470 | 214.3
480 | 217.6
490 | 201.1
500 | 202.6
510 | 204.9
520 | 207
530 | 207.8
540 | 208.5
550 | 209.1
560 | 209.8
570 | 210.4
580 | 211
590 | 211.6
600 | 212.2
610 | 212.8
620 | 213.2
630 | 213.7
640 | 214.2
650 | 214.7
660 | 215.2
670 | 215.7
680 | 216.1
690 | 216.5
700 | 216.9
710 | 217.3
720 | 217.7
730 | 218.1
740 | 218.4
750 | 218.8
760 | 219.2
770 | 219.5
780 | 219.8
790 | 220.2
800 | 220.5
810 | 220.9
820 | 221.2
830 | 221.5
840 | 221.8
850 | 222.1
860 | 222.4
870 | 222.8
880 | 223
890 | 223.4
900 | 223.7
910 | 224
920 | 224.3
930 | 224.6
940 | 224.8
950 | 225.2
960 | 225.5
970 | 225.8
980 | 226
990 | 226.4
1000 | 226.6
%RAWDATA
#CV
50 | 1727.79
60 | 1572.36
70 | 1456.03
80 | 1374.49
90 | 1330.66
100 | 1312.69
110 | 1306.36
120 | 1303.57
130 | 1301.9
140 | 1300.75
150 | 1299.79
160 | 1299.16
170 | 1298.38
180 | 1297.79
190 | 1297.4
200 | 1296.95
210 | 1296.33
220 | 1296
230 | 1295.72
240 | 1295.44
250 | 1294.97
260 | 1294.75
270 | 1294.44
280 | 1294.28
#
#
#
#
#
#
#
#
#
#
#
#
#
#
#
#
#
#
#
#
#
#
#
#
#
#
#
#
#
#
#
#
#
#
#
#
#
#
#
#
#
#
#
#
#
#
#
#
#
#
#
#
#
#
#
#
#
#
#
#
#
#
#
#