## summary
SENSOR TYPE | Axial
SERIAL NUMBER: | A00119
FDV(HPK) | 100
FDV (Tsukuba) | 91.23367
Implant-open
Implant-short
Resistor-Break
Oxide-Punchthrough
Short
Open

## CV
%NEWTEST
SERIAL NUMBER: | A00119
TEST MADE BY: | Tsukuba
LOCATION NAME: | Tsukuba
TEST DATE: | Jul/1/2003
PASSED | YES
%Test_Rawdata
FILENAME: | CV_A00119.dat
#CV
TEMPERATURE(C): | 28.2
DEPLETION V | 91.23367
30 | 0.1769335
150 | 0.9989567
100 | 0.5964825
500 | 0.6004331
2.058029 | 0.002077526
11.755615 | 0.04522162
21.573925 | 0.1199037
31.327215 | 0.1849813
41.090735 | 0.2527119
50.85063 | 0.3200387
60.653554 | 0.3876779
70.411571 | 0.4532731
80.201836 | 0.5136912
89.988465 | 0.5574326
99.769077 | 0.5789804
109.51578 | 0.5861569
119.29308 | 0.5889492
129.10962 | 0.5906432
138.87692 | 0.5918434
148.62754 | 0.5919345
158.40891 | 0.5929925
168.2002 | 0.5938885
177.98143 | 0.5943373
187.74592 | 0.5946031
197.55623 | 0.595218
207.32328 | 0.595981
217.09962 | 0.5957051
226.88016 | 0.5965888
236.68849 | 0.5963953
246.48033 | 0.596764
256.22611 | 0.5972252
266.01459 | 0.5974653
275.83208 | 0.5976501
285.56331 | 0.5978719
295.33603 | 0.5984456
305.15053 | 0.5981216
314.92762 | 0.5988161
324.71303 | 0.5982142
334.48585 | 0.5990757
344.30971 | 0.5989644
354.09415 | 0.5987049
363.89216 | 0.5996139
373.70098 | 0.5997254
383.49641 | 0.599354
393.26444 | 0.5994747
403.06497 | 0.5996604
412.8899 | 0.600032
422.69457 | 0.6000971
432.46502 | 0.6006833
442.27243 | 0.6003017
452.09291 | 0.6013356
461.90275 | 0.6000413
471.71289 | 0.6007578
481.56382 | 0.6008043
491.36495 | 0.6009627
500.61628 | 0.6011677
510.44957 | 0.6011677
529.91931 | 0.6015688
539.70798 | 0.6016155
549.51567 | 0.6014755
559.29278 | 0.6016435
569.06529 | 0.6016061
578.84391 | 0.6018302
588.64152 | 0.602017
598.4204 | 0.6020263
608.18875 | 0.6020917
617.99427 | 0.6021945
627.76731 | 0.6022973
637.53327 | 0.6022225
647.31066 | 0.6025779
657.11039 | 0.6025872
666.89825 | 0.6025592
676.66608 | 0.6020637
686.47598 | 0.6026995
696.25971 | 0.6029148
706.03769 | 0.6026621
715.78357 | 0.6032708
725.62109 | 0.6027931
735.41023 | 0.6028961
745.173 | 0.6032989
754.97395 | 0.6024937
764.75162 | 0.6026527
774.53275 | 0.6022693
784.30853 | 0.6025124
794.12751 | 0.6026714
803.90796 | 0.6037302
813.65495 | 0.6033739
823.47265 | 0.6037114
833.29388 | 0.603627
843.34564 | 0.6036458
852.85555 | 0.6037208
862.67918 | 0.6036833
872.49695 | 0.6040212
882.27115 | 0.6034301
892.07702 | 0.6041902
901.87753 | 0.6040493
911.68225 | 0.6046225
921.46283 | 0.6035426
931.26441 | 0.6042653
941.08938 | 0.6040493
950.8899 | 0.6045003
960.701 | 0.6044439
970.54428 | 0.6041714
980.36861 | 0.6045849

## IV
%NEWTEST
SERIAL NUMBER: | A00119
TEST MADE BY: | Tsukuba
LOCATION NAME: | Tsukuba
TEST DATE: | Jul/1/2003
PASSED | YES
%Test_Rawdata
FILENAME: | IV_A00119.dat
#IV
TEMPERATURE(C): | 28.2
2.058029 | 16.6
11.755615 | 79.05
21.573925 | 81.65
31.327215 | 86.25
41.090735 | 90.55
50.85063 | 92.5
60.653554 | 95.1
70.411571 | 99.5
80.201836 | 100.65
89.988465 | 102.9
99.769077 | 104.8
109.51578 | 107.2
119.29308 | 109
129.10962 | 110.7
138.87692 | 112.4
148.62754 | 114
158.40891 | 115.4
168.2002 | 116.8
177.98143 | 118.3
187.74592 | 119.5
197.55623 | 120.9
207.32328 | 122.1
217.09962 | 123.2
226.88016 | 124.4
236.68849 | 125.5
246.48033 | 126.6
256.22611 | 124.4
266.01459 | 128.7
275.83208 | 129.7
285.56331 | 130.7
295.33603 | 128.4
305.15053 | 132.25
314.92762 | 130.1
324.71303 | 134.2
334.48585 | 131.9
344.30971 | 135.95
354.09415 | 133.5
363.89216 | 137.4
373.70098 | 135
383.49641 | 138.9
393.26444 | 136.5
403.06497 | 140.35
412.8899 | 137.95
422.69457 | 141.5
432.46502 | 139.1
442.27243 | 142.8
452.09291 | 140.25
461.90275 | 143.8
471.71289 | 141.3
481.56382 | 144.55
491.36495 | 142.15
500.61628 | 145.65
510.44957 | 142
529.91931 | 146.75
539.70798 | 146.4
549.51567 | 143.45
559.29278 | 143.9
569.06529 | 144.05
578.84391 | 144.35
588.64152 | 148.85
598.4204 | 145.25
608.18875 | 145.15
617.99427 | 145.35
627.76731 | 146
637.53327 | 145.65
647.31066 | 145.8
657.11039 | 146.15
666.89825 | 146.25
676.66608 | 146.6
686.47598 | 146.65
696.25971 | 147.05
706.03769 | 147.05
715.78357 | 147.05
725.62109 | 147.65
735.41023 | 147.75
745.173 | 147.75
754.97395 | 147.95
764.75162 | 147.95
774.53275 | 148.25
784.30853 | 148.3
794.12751 | 148.55
803.90796 | 148.75
813.65495 | 148.65
823.47265 | 148.9
833.29388 | 149.05
843.34564 | 149.6
852.85555 | 149.5
862.67918 | 149.45
872.49695 | 149.65
882.27115 | 149.85
892.07702 | 149.75
901.87753 | 150.45
911.68225 | 150.15
921.46283 | 150.35
931.26441 | 150.45
941.08938 | 150.65
950.8899 | 150.75
960.701 | 151.05
970.54428 | 155.15
980.36861 | 151.8
0 | 0
#
#
#
#
#
#
#
#
#

## HPK
%ITEM
SERIAL NUMBER | A00119
%TEST
TEST DATE | 2003-01-01
PROBLEM | NO
PASSED | YES
%DATA
TEMPERATURE(C) | 25
I_LEAK500V(microA) | 0.13539
I_LEAK700V(microA) | 0.14307
Vdep(V) | 100
%DEFECT
Implant-Break
Implant-open
Implant-short
Resistor-Break
Oxide-Punchthrough
Short
Open
#
#
#
#
#
#
#
#
%RAWDATA
#IV
0 | 7.853
10 | 58.67
20 | 69.71
30 | 77.42
40 | 82.97
50 | 87.14
60 | 90.51
70 | 93.33
80 | 95.76
90 | 97.9
100 | 99.87
110 | 101.68
120 | 103.38
130 | 104.98
140 | 106.49
150 | 107.91
160 | 109.27
170 | 110.55
180 | 111.77
190 | 113
200 | 114.13
210 | 115.19
220 | 116.24
230 | 117.24
240 | 118.18
250 | 119.11
260 | 120
270 | 120.86
280 | 121.72
290 | 122.53
300 | 123.33
310 | 124.09
320 | 124.83
330 | 125.56
340 | 126.22
350 | 126.91
360 | 127.57
370 | 128.23
380 | 128.85
390 | 129.49
400 | 130.07
410 | 130.66
420 | 131.22
430 | 131.77
440 | 132.32
450 | 132.83
460 | 133.32
470 | 133.89
480 | 134.36
490 | 134.89
500 | 135.39
510 | 135.86
520 | 136.34
530 | 136.86
540 | 137.31
550 | 137.74
560 | 138.16
570 | 138.58
580 | 139
590 | 139.37
600 | 139.76
610 | 140.12
620 | 140.48
630 | 140.78
640 | 141.15
650 | 141.49
660 | 141.81
670 | 142.13
680 | 142.44
690 | 142.75
700 | 143.07
710 | 143.4
720 | 143.7
730 | 143.96
740 | 144.25
750 | 144.52
760 | 144.79
770 | 145.04
780 | 145.33
790 | 145.62
800 | 145.84
810 | 146.1
820 | 146.35
830 | 146.51
840 | 146.75
850 | 146.98
860 | 147.21
870 | 147.45
880 | 147.68
890 | 147.89
900 | 148.15
910 | 148.37
920 | 148.57
930 | 148.81
940 | 149.07
950 | 149.29
960 | 149.51
970 | 149.74
980 | 149.93
990 | 150.12
1000 | 150.38
%RAWDATA
#CV
50 | 1725.74
60 | 1570.34
70 | 1453.56
80 | 1370.2
90 | 1324
100 | 1307.83
110 | 1302.76
120 | 1300.41
130 | 1298.92
140 | 1297.69
150 | 1296.89
160 | 1296.05
170 | 1295.61
180 | 1294.88
190 | 1294.43
200 | 1294.01
210 | 1293.46
220 | 1293.15
230 | 1292.84
240 | 1292.39
250 | 1292.17
260 | 1291.76
270 | 1291.58
280 | 1291.41
#
#
#
#
#
#
#
#
#
#
#
#
#
#
#
#
#
#
#
#
#
#
#
#
#
#
#
#
#
#
#
#
#
#
#
#
#
#
#
#
#
#
#
#
#
#
#
#
#
#
#
#
#
#
#
#
#
#
#
#
#
#
#
#