## summary
SENSOR TYPE | Axial
SERIAL NUMBER: | A00122
FDV(HPK) | 110
FDV (Tsukuba) | 101.4272
Implant-open
Implant-short
Resistor-Break
Oxide-Punchthrough
Short
Open

## CV
%NEWTEST
SERIAL NUMBER: | A00122
TEST MADE BY: | Tsukuba
LOCATION NAME: | Tsukuba
TEST DATE: | Jul/1/2003
PASSED | YES
%Test_Rawdata
FILENAME: | CV_A00122.dat
#CV
TEMPERATURE(C): | 28.1
DEPLETION V | 101.4272
30 | 0.1579735
150 | 0.8962221
100 | 0.5973839
500 | 0.6014761
2.057344 | 0.001935535
11.755735 | 0.03853889
21.572965 | 0.1070048
31.328563 | 0.1652697
41.087845 | 0.2258445
50.84627 | 0.2861818
60.6519 | 0.3467873
70.40913 | 0.406716
80.197138 | 0.4647915
89.983175 | 0.5191315
99.763073 | 0.5573494
109.51002 | 0.577661
119.30477 | 0.5863634
129.1039 | 0.5896821
138.87304 | 0.5916796
148.62406 | 0.5926456
158.40248 | 0.5934494
168.19377 | 0.5943098
177.98122 | 0.5948875
187.73826 | 0.5954201
197.5501 | 0.5957235
207.31265 | 0.5963585
217.09042 | 0.596552
226.87055 | 0.5969853
236.68062 | 0.597373
246.46939 | 0.597724
256.21753 | 0.5980661
266.00356 | 0.5980199
275.81481 | 0.5985104
285.55115 | 0.5987512
295.32438 | 0.5989273
305.13684 | 0.5991313
314.92077 | 0.5991684
324.69975 | 0.5995304
334.47869 | 0.6003947
344.29724 | 0.5998647
354.08271 | 0.6001064
363.87816 | 0.6004878
373.68851 | 0.6004971
383.4864 | 0.6007578
393.25034 | 0.6008136
403.04739 | 0.6007484
412.87937 | 0.6009254
422.67802 | 0.601261
432.45276 | 0.601261
442.2571 | 0.602045
452.07983 | 0.6029616
461.88742 | 0.6007671
471.6852 | 0.6016715
481.52376 | 0.6018022
491.35054 | 0.6025217
500.55251 | 0.6019049
510.36588 | 0.6023441
520.13754 | 0.6027276
529.90531 | 0.6022038
539.67824 | 0.6027089
549.49114 | 0.6026434
559.26989 | 0.6027744
569.04045 | 0.6029148
578.81622 | 0.6033176
588.62731 | 0.6028493
598.39117 | 0.6031864
608.17291 | 0.6032895
617.98559 | 0.6031489
627.74984 | 0.6033832
637.51365 | 0.6031115
647.28798 | 0.6037865
657.09772 | 0.6031208
666.87863 | 0.6035426
676.63726 | 0.6021571
686.45984 | 0.604773
696.2406 | 0.6056864
706.01347 | 0.6033926
715.77632 | 0.6037021
725.59217 | 0.6040493
735.39081 | 0.6039742
745.14898 | 0.6048858
754.92479 | 0.6035707
764.7368 | 0.6038053
774.50873 | 0.6043217
784.29167 | 0.6044251
794.11341 | 0.6046319
803.89304 | 0.6043875
813.65791 | 0.6047541
823.4563 | 0.6045191
833.27814 | 0.6046883
843.07974 | 0.6048576
852.83869 | 0.6050176
862.67693 | 0.6045191
872.47559 | 0.6049329
882.2548 | 0.6048294
892.02245 | 0.6046601
901.85872 | 0.6050458
911.66468 | 0.6048482
921.43881 | 0.6048858
931.24377 | 0.6052341
941.07211 | 0.6054696
950.87263 | 0.6053189
960.68261 | 0.6055167
970.5077 | 0.6053942
980.3494 | 0.605545

## IV
%NEWTEST
SERIAL NUMBER: | A00122
TEST MADE BY: | Tsukuba
LOCATION NAME: | Tsukuba
TEST DATE: | Jul/1/2003
PASSED | YES
%Test_Rawdata
FILENAME: | IV_A00122.dat
#IV
TEMPERATURE(C): | 28.1
2.057344 | 21.55
11.755735 | 90.75
21.572965 | 96.75
31.328563 | 100.95
41.087845 | 108.8
50.84627 | 113.15
60.6519 | 115.2
70.40913 | 117.9
80.197138 | 122.3
89.983175 | 124.6
99.763073 | 126.6
109.51002 | 128.2
119.30477 | 130.5
129.1039 | 132.8
138.87304 | 134.7
148.62406 | 136.5
158.40248 | 138.05
168.19377 | 139.4
177.98122 | 141.3
187.73826 | 142.9
197.5501 | 144.25
207.31265 | 145.9
217.09042 | 147.35
226.87055 | 148.85
236.68062 | 150.3
246.46939 | 151.55
256.21753 | 152.85
266.00356 | 154.1
275.81481 | 155.35
285.55115 | 153.2
295.32438 | 157.4
305.13684 | 158.6
314.92077 | 156.6
324.69975 | 160.7
334.47869 | 158.4
344.29724 | 162.6
354.08271 | 162.8
363.87816 | 160.9
373.68851 | 165
383.4864 | 162.5
393.25034 | 166.2
403.04739 | 163.7
412.87937 | 167.4
422.67802 | 164.85
432.45276 | 168.3
442.2571 | 165.7
452.07983 | 169.15
461.88742 | 166.6
471.6852 | 169.95
481.52376 | 167.45
491.35054 | 167.6
500.55251 | 171.2
510.36588 | 167.8
520.13754 | 167.95
529.90531 | 168.25
539.67824 | 168.55
549.49114 | 168.85
559.26989 | 169
569.04045 | 169.15
578.81622 | 169.65
588.62731 | 169.95
598.39117 | 170.15
608.17291 | 170.45
617.98559 | 170.65
627.74984 | 170.85
637.51365 | 170.95
647.28798 | 171.35
657.09772 | 171.55
666.87863 | 171.75
676.63726 | 171.9
686.45984 | 172.15
696.2406 | 172.25
706.01347 | 172.5
715.77632 | 172.75
725.59217 | 172.95
735.39081 | 173.1
745.14898 | 173.45
754.92479 | 173.75
764.7368 | 173.85
774.50873 | 174.15
784.29167 | 174.15
794.11341 | 174.45
803.89304 | 174.75
813.65791 | 174.7
823.4563 | 174.95
833.27814 | 175.05
843.07974 | 175.2
852.83869 | 175.4
862.67693 | 175.55
872.47559 | 175.85
882.2548 | 176.15
892.02245 | 176.35
901.85872 | 176.65
911.66468 | 176.65
921.43881 | 176.95
931.24377 | 177.25
941.07211 | 177.35
950.87263 | 177.55
960.68261 | 177.75
970.5077 | 177.75
980.3494 | 178.15
#
#
#
#
#
#
#
#
#

## HPK
%ITEM
SERIAL NUMBER | A00122
%TEST
TEST DATE | 2003-01-01
PROBLEM | NO
PASSED | YES
%DATA
TEMPERATURE(C) | 25
I_LEAK500V(microA) | 0.15872
I_LEAK700V(microA) | 0.1686
Vdep(V) | 110
%DEFECT
Implant-Break
Implant-open
Implant-short
Resistor-Break
Oxide-Punchthrough
Short
Open
#
#
#
#
#
#
#
#
%RAWDATA
#IV
0 | 7.824
10 | 71.7
20 | 84.55
30 | 93
40 | 99.74
50 | 104.36
60 | 107.99
70 | 111.06
80 | 113.78
90 | 116.19
100 | 118.38
110 | 120.4
120 | 122.25
130 | 123.93
140 | 125.52
150 | 127.03
160 | 128.48
170 | 129.84
180 | 131.13
190 | 132.38
200 | 133.57
210 | 134.72
220 | 135.82
230 | 136.88
240 | 137.99
250 | 138.98
260 | 139.99
270 | 140.99
280 | 141.95
290 | 142.87
300 | 143.71
310 | 144.53
320 | 145.47
330 | 146.45
340 | 147.28
350 | 148.12
360 | 148.9
370 | 149.67
380 | 150.44
390 | 151.38
400 | 148.11
410 | 148.77
420 | 164.66
430 | 165.47
440 | 168.63
450 | 151.99
460 | 153.36
470 | 156.93
480 | 157.5
490 | 158.13
500 | 158.72
510 | 159.35
520 | 159.94
530 | 160.5
540 | 161.09
550 | 161.63
560 | 162.15
570 | 162.66
580 | 163.17
590 | 163.71
600 | 164.24
610 | 164.69
620 | 165.17
630 | 165.66
640 | 166.11
650 | 166.53
660 | 166.95
670 | 167.4
680 | 167.77
690 | 168.18
700 | 168.6
710 | 169.01
720 | 169.37
730 | 169.74
740 | 170.12
750 | 170.47
760 | 170.8
770 | 171.09
780 | 171.45
790 | 171.76
800 | 172.09
810 | 172.36
820 | 172.71
830 | 173.03
840 | 173.31
850 | 173.61
860 | 173.9
870 | 174.2
880 | 174.49
890 | 174.77
900 | 175.08
910 | 175.34
920 | 175.64
930 | 175.92
940 | 176.09
950 | 176.4
960 | 176.65
970 | 176.9
980 | 177.16
990 | 177.46
1000 | 177.76
%RAWDATA
#CV
50 | 1827.12
60 | 1661.76
70 | 1535.37
80 | 1436.79
90 | 1364.87
100 | 1324.38
110 | 1308.06
120 | 1301.87
130 | 1299.17
140 | 1297.63
150 | 1296.52
160 | 1295.62
170 | 1294.79
180 | 1294.08
190 | 1293.55
200 | 1292.99
210 | 1292.57
220 | 1292.28
230 | 1291.77
240 | 1291.51
250 | 1291.23
260 | 1290.82
270 | 1290.65
280 | 1290.44
#
#
#
#
#
#
#
#
#
#
#
#
#
#
#
#
#
#
#
#
#
#
#
#
#
#
#
#
#
#
#
#
#
#
#
#
#
#
#
#
#
#
#
#
#
#
#
#
#
#
#
#
#
#
#
#
#
#
#
#
#
#
#
#