## summary
SENSOR TYPE | Axial
SERIAL NUMBER: | A00125
FDV(HPK) | 110
FDV (Tsukuba) | 98.53692
Implant-open
Implant-short
Resistor-Break
Oxide-Punchthrough
Short
Open

## CV
%NEWTEST
SERIAL NUMBER: | A00125
TEST MADE BY: | Tsukuba
LOCATION NAME: | Tsukuba
TEST DATE: | Jul/2/2003
PASSED | YES
%Test_Rawdata
FILENAME: | CV_A00125.dat
#CV
TEMPERATURE(C): | 28.1
DEPLETION V | 98.53692
30 | 0.162912
150 | 0.9224744
100 | 0.5967438
500 | 0.6007242
2.062105 | 0.001956066
11.759185 | 0.04175167
21.575273 | 0.1103748
31.32842 | 0.1704405
41.088907 | 0.2327858
50.849293 | 0.2950607
60.649899 | 0.3570831
70.407812 | 0.4187418
80.191971 | 0.4780279
89.981735 | 0.5319622
99.75571 | 0.5649237
109.50424 | 0.5817038
119.28142 | 0.5867407
129.09511 | 0.5896278
138.8622 | 0.5900626
148.61149 | 0.5908249
158.3944 | 0.593422
168.18079 | 0.593614
177.96303 | 0.5941449
187.72559 | 0.5947591
197.53589 | 0.5953558
207.2963 | 0.5960179
217.07285 | 0.5955856
226.85339 | 0.5966257
236.6613 | 0.5965704
246.44814 | 0.5972529
256.20087 | 0.597336
265.98189 | 0.5978627
275.79784 | 0.5976963
285.53092 | 0.5982604
295.30231 | 0.5981957
305.12008 | 0.5984271
314.89686 | 0.5988254
324.68023 | 0.5989922
334.45478 | 0.5993076
344.27517 | 0.5994282
354.06053 | 0.5994468
363.85292 | 0.5995861
373.66072 | 0.6001436
383.45819 | 0.5996789
393.22142 | 0.6002831
403.02225 | 0.6004971
412.85127 | 0.6005809
422.6541 | 0.600795
432.42445 | 0.6007391
442.22981 | 0.6007764
452.05285 | 0.6011118
461.86126 | 0.6012143
471.65894 | 0.6010093
481.49801 | 0.6021665
491.32408 | 0.6007391
500.52308 | 0.601
510.33246 | 0.600032
520.11955 | 0.599967
529.88058 | 0.6019049
539.65055 | 0.6020637
549.45977 | 0.6021945
559.24393 | 0.6021478
569.01552 | 0.602017
578.79067 | 0.6023628
588.60912 | 0.6024563
598.36757 | 0.6024002
608.14981 | 0.6021104
617.95841 | 0.6026995
627.72266 | 0.6034395
637.48708 | 0.6027182
647.26304 | 0.6016901
657.07085 | 0.6019516
666.85646 | 0.6031864
676.62051 | 0.6028867
686.43684 | 0.6031208
696.20627 | 0.6034957
705.98639 | 0.6034207
715.75169 | 0.6033645
725.57684 | 0.6028025
735.36679 | 0.6041244
745.13079 | 0.6029335
754.90129 | 0.6026621
764.70717 | 0.6037865
774.48472 | 0.6035614
784.26776 | 0.6027837
794.08132 | 0.6019609
803.86095 | 0.6018395
813.62756 | 0.6036552
823.43392 | 0.6040681
833.25209 | 0.6036083
843.05369 | 0.6040869
852.8111 | 0.6042841
862.65179 | 0.6043781
872.46016 | 0.6041338
882.23722 | 0.6042747
892.00977 | 0.6042841
901.83839 | 0.6041996
911.64465 | 0.6044251
921.4243 | 0.6043593
931.22047 | 0.6045285
941.0531 | 0.6048576
950.85434 | 0.6046789
960.66268 | 0.6047447
970.50474 | 0.6048482
980.33162 | 0.6048294

## IV
%NEWTEST
SERIAL NUMBER: | A00125
TEST MADE BY: | Tsukuba
LOCATION NAME: | Tsukuba
TEST DATE: | Jul/2/2003
PASSED | YES
%Test_Rawdata
FILENAME: | IV_A00125.dat
#IV
TEMPERATURE(C): | 28.1
2.062105 | 16.8
11.759185 | 81.45
21.575273 | 85.35
31.32842 | 91.7
41.088907 | 95.9
50.849293 | 95.35
60.649899 | 100.7
70.407812 | 103.7
80.191971 | 106.3
89.981735 | 108.6
99.75571 | 110.4
109.50424 | 112.4
119.28142 | 114.15
129.09511 | 116.5
138.8622 | 118.2
148.61149 | 119.8
158.3944 | 121.4
168.18079 | 122.5
177.96303 | 124.6
187.72559 | 126.15
197.53589 | 127.7
207.2963 | 129.2
217.07285 | 130.55
226.85339 | 131.95
236.6613 | 133.3
246.44814 | 134.6
256.20087 | 135.8
265.98189 | 136.9
275.79784 | 137.9
285.53092 | 135.7
295.30231 | 139.9
305.12008 | 137.85
314.89686 | 141.7
324.68023 | 139.45
334.45478 | 143.15
344.27517 | 140.75
354.06053 | 144.4
363.85292 | 142.2
373.66072 | 146
383.45819 | 143.4
393.22142 | 147.1
403.02225 | 144.65
412.85127 | 148.15
422.6541 | 145.75
432.42445 | 146
442.22981 | 149.7
452.05285 | 147.05
461.86126 | 150.45
471.65894 | 147.75
481.49801 | 148.1
491.32408 | 148.45
500.52308 | 151.9
510.33246 | 148.3
520.11955 | 148.35
529.88058 | 148.6
539.65055 | 149.15
549.45977 | 149.35
559.24393 | 149.65
569.01552 | 149.75
578.79067 | 149.85
588.60912 | 150.05
598.36757 | 150.3
608.14981 | 150.4
617.95841 | 155
627.72266 | 151.1
637.48708 | 151.05
647.26304 | 151.25
657.07085 | 151.35
666.85646 | 151.6
676.62051 | 151.7
686.43684 | 152
696.20627 | 152.1
705.98639 | 152.45
715.75169 | 152.45
725.57684 | 152.75
735.36679 | 153
745.13079 | 153.05
754.90129 | 153.05
764.70717 | 153.15
774.48472 | 153.4
784.26776 | 153.65
794.08132 | 153.65
803.86095 | 153.85
813.62756 | 153.95
823.43392 | 154.1
833.25209 | 154.25
843.05369 | 154.4
852.8111 | 154.5
862.65179 | 159
872.46016 | 155.05
882.23722 | 154.9
892.00977 | 155.05
901.83839 | 155.35
911.64465 | 155.55
921.4243 | 155.55
931.22047 | 155.75
941.0531 | 156.05
950.85434 | 156
960.66268 | 156.25
970.50474 | 156.3
980.33162 | 156.45
#
#
#
#
#
#
#
#
#

## HPK
%ITEM
SERIAL NUMBER | A00125
%TEST
TEST DATE | 2003-01-01
PROBLEM | NO
PASSED | YES
%DATA
TEMPERATURE(C) | 25
I_LEAK500V(microA) | 0.1413
I_LEAK700V(microA) | 0.1498
Vdep(V) | 110
%DEFECT
Implant-Break
Implant-open
Implant-short
Resistor-Break
Oxide-Punchthrough
Short
Open
#
#
#
#
#
#
#
#
%RAWDATA
#IV
0 | 0.07015
10 | 152.78
20 | 72.9
30 | 80.78
40 | 86.87
50 | 91.16
60 | 94.69
70 | 97.63
80 | 100.15
90 | 102.33
100 | 104.29
110 | 106.07
120 | 107.75
130 | 109.32
140 | 110.85
150 | 112.33
160 | 113.69
170 | 114.99
180 | 116.26
190 | 117.43
200 | 118.53
210 | 119.63
220 | 120.57
230 | 121.67
240 | 122.65
250 | 123.59
260 | 124.52
270 | 125.39
280 | 126.26
290 | 127.07
300 | 127.83
310 | 125.21
320 | 126.88
330 | 141.01
340 | 142.41
350 | 143.14
360 | 129.21
370 | 130.01
380 | 134.05
390 | 134.78
400 | 135.44
410 | 136.09
420 | 136.75
430 | 137.37
440 | 137.98
450 | 138.55
460 | 139.14
470 | 139.68
480 | 140.25
490 | 140.78
500 | 141.3
510 | 141.83
520 | 142.32
530 | 142.83
540 | 143.3
550 | 143.8
560 | 144.26
570 | 144.72
580 | 145.16
590 | 145.58
600 | 146.02
610 | 146.44
620 | 146.88
630 | 147.29
640 | 147.68
650 | 148.06
660 | 148.41
670 | 148.75
680 | 149.12
690 | 149.45
700 | 149.8
710 | 150.1
720 | 150.41
730 | 150.75
740 | 151.04
750 | 151.36
760 | 151.65
770 | 151.92
780 | 152.22
790 | 152.46
800 | 152.75
810 | 153.01
820 | 153.25
830 | 153.53
840 | 153.76
850 | 154
860 | 154.23
870 | 154.46
880 | 154.71
890 | 154.96
900 | 155.17
910 | 155.43
920 | 155.68
930 | 155.96
940 | 156.19
950 | 156.39
960 | 156.66
970 | 156.9
980 | 157.12
990 | 157.36
1000 | 157.62
%RAWDATA
#CV
50 | 1799.26
60 | 1636.64
70 | 1512.67
80 | 1417.1
90 | 1351.15
100 | 1317.89
110 | 1306.06
120 | 1301.52
130 | 1299.36
140 | 1297.98
150 | 1296.84
160 | 1296.08
170 | 1295.25
180 | 1294.73
190 | 1294.13
200 | 1293.67
210 | 1293.29
220 | 1292.84
230 | 1292.48
240 | 1292.05
250 | 1291.75
260 | 1291.39
270 | 1290.85
280 | 1290.69
#
#
#
#
#
#
#
#
#
#
#
#
#
#
#
#
#
#
#
#
#
#
#
#
#
#
#
#
#
#
#
#
#
#
#
#
#
#
#
#
#
#
#
#
#
#
#
#
#
#
#
#
#
#
#
#
#
#
#
#
#
#
#
#