## summary
SENSOR TYPE | Axial
SERIAL NUMBER: | A00127
FDV(HPK) | 110
FDV (Tsukuba) | 98.66911
Implant-open
Implant-short
Resistor-Break
Oxide-Punchthrough
Short
Open

## CV
%NEWTEST
SERIAL NUMBER: | A00127
TEST MADE BY: | Tsukuba
LOCATION NAME: | Tsukuba
TEST DATE: | Jul/2/2003
PASSED | YES
%Test_Rawdata
FILENAME: | CV_A00127.dat
#CV
TEMPERATURE(C): | 28.1
DEPLETION V | 98.66911
30 | 0.1625115
150 | 0.9211137
100 | 0.5966295
500 | 0.6006668
2.061104 | 0.001970104
11.75842 | 0.04164285
21.573639 | 0.1101105
31.328921 | 0.1699476
41.088478 | 0.2322789
50.848833 | 0.2944046
60.651083 | 0.3566056
70.410182 | 0.4179787
80.196076 | 0.4777636
89.984482 | 0.5306918
99.761081 | 0.5649917
109.50837 | 0.5811451
119.28727 | 0.5870915
129.10411 | 0.5897093
138.86997 | 0.5908612
148.61844 | 0.5921076
158.40156 | 0.5929103
168.19029 | 0.5933763
177.97264 | 0.5944015
187.73724 | 0.5950619
197.54642 | 0.5951996
207.30857 | 0.595558
217.08552 | 0.5957327
226.86565 | 0.5954385
236.68113 | 0.5969208
246.4651 | 0.5969392
256.2114 | 0.5970222
266.0007 | 0.5975669
275.81389 | 0.5977333
285.54665 | 0.5981401
295.32152 | 0.5984271
305.135 | 0.5986215
314.91536 | 0.5985752
324.69546 | 0.5992055
334.47032 | 0.5992055
344.29029 | 0.5994282
354.07453 | 0.5995861
363.86998 | 0.5998276
373.68074 | 0.5995396
383.48026 | 0.5999112
393.24258 | 0.6002366
403.04197 | 0.6002924
412.86732 | 0.6000971
422.67332 | 0.6005715
432.44417 | 0.6007671
442.24923 | 0.6006088
452.07441 | 0.6010559
461.88293 | 0.6010559
471.67907 | 0.6008788
481.51681 | 0.6013076
491.34564 | 0.6012983
500.54515 | 0.6016901
510.36108 | 0.6014755
520.11301 | 0.6018395
529.89427 | 0.6016155
539.66455 | 0.6025498
549.47305 | 0.6012703
559.26335 | 0.6017181
569.03453 | 0.6019516
578.8105 | 0.6007764
588.62997 | 0.6005902
598.39056 | 0.6018115
608.16882 | 0.6031302
617.97629 | 0.6027744
627.74085 | 0.6027463
637.50118 | 0.6020263
647.27837 | 0.6024937
657.08474 | 0.6027744
666.87618 | 0.602971
676.63461 | 0.6027557
686.44992 | 0.6029054
696.23447 | 0.6032052
705.99702 | 0.6029242
715.77499 | 0.6031677
725.59789 | 0.6032989
735.3809 | 0.6034582
745.14592 | 0.6031302
754.93103 | 0.6032989
764.72413 | 0.6033082
774.50465 | 0.6034301
784.29065 | 0.6035145
794.09277 | 0.6037208
803.882 | 0.603552
813.64922 | 0.6038147
823.44751 | 0.6039085
833.26547 | 0.6038616
843.06666 | 0.6038428
852.825 | 0.6039085
862.66804 | 0.6040775
872.47508 | 0.6041714
882.2499 | 0.6041151
892.02694 | 0.6040024
901.8482 | 0.6043311
911.66182 | 0.6041902
921.42859 | 0.6044251
931.23989 | 0.6043969
941.06598 | 0.6041244
950.87263 | 0.6047918
960.68046 | 0.6044251
970.51168 | 0.6045661
980.34633 | 0.6045943

## IV
%NEWTEST
SERIAL NUMBER: | A00127
TEST MADE BY: | Tsukuba
LOCATION NAME: | Tsukuba
TEST DATE: | Jul/2/2003
PASSED | YES
%Test_Rawdata
FILENAME: | IV_A00127.dat
#IV
TEMPERATURE(C): | 28.1
2.061104 | 24.1
11.75842 | 103.75
21.573639 | 115.05
31.328921 | 127.3
41.088478 | 133.25
50.848833 | 139.8
60.651083 | 145.7
70.410182 | 150.45
80.196076 | 154.5
89.984482 | 157.95
99.761081 | 160.65
109.50837 | 163.2
119.28727 | 165.2
129.10411 | 167.25
138.86997 | 169.5
148.61844 | 171.7
158.40156 | 173.6
168.19029 | 175.4
177.97264 | 177.1
187.73724 | 178.75
197.54642 | 180.6
207.30857 | 182.6
217.08552 | 184.35
226.86565 | 186
236.68113 | 187.4
246.4651 | 188.85
256.2114 | 190.25
266.0007 | 191.6
275.81389 | 193
285.54665 | 193.95
295.32152 | 195.15
305.135 | 196.25
314.91536 | 194.1
324.69546 | 198.25
334.47032 | 196.05
344.29029 | 200.1
354.07453 | 197.8
363.86998 | 201.75
373.68074 | 199.45
383.48026 | 203.3
393.24258 | 200.7
403.04197 | 204.7
412.86732 | 202.3
422.67332 | 206.1
432.44417 | 203.5
442.24923 | 207.4
452.07441 | 204.8
461.88293 | 208.4
471.67907 | 206.15
481.51681 | 209.7
491.34564 | 207.3
500.54515 | 210.9
510.36108 | 207.8
520.11301 | 212.35
529.89427 | 208.85
539.66455 | 213.4
549.47305 | 209.95
559.26335 | 214.35
569.03453 | 210.85
578.8105 | 215.35
588.62997 | 211.7
598.39056 | 216.25
608.16882 | 212.6
617.97629 | 217.15
627.74085 | 213.4
637.50118 | 217.95
647.27837 | 214.45
657.08474 | 214.55
666.87618 | 214.85
676.63461 | 215.05
686.44992 | 215.65
696.23447 | 220.05
705.99702 | 216.4
715.77499 | 220.85
725.59789 | 217.2
735.3809 | 217.25
745.14592 | 217.5
754.93103 | 217.85
764.72413 | 222.5
774.50465 | 218.6
784.29065 | 218.85
794.09277 | 219.15
803.882 | 219.45
813.64922 | 219.75
823.44751 | 224.35
833.26547 | 220.7
843.06666 | 220.65
852.825 | 221.15
862.66804 | 225.6
872.47508 | 221.85
882.2499 | 221.85
892.02694 | 226.5
901.8482 | 222.8
911.66182 | 222.95
921.42859 | 227.2
931.23989 | 223.5
941.06598 | 224.05
950.87263 | 224.7
960.68046 | 228.4
970.51168 | 225.2
980.34633 | 225.05
#
#
#
#
#
#
#
#
#

## HPK
%ITEM
SERIAL NUMBER | A00127
%TEST
TEST DATE | 2003-01-01
PROBLEM | NO
PASSED | YES
%DATA
TEMPERATURE(C) | 25
I_LEAK500V(microA) | 0.1976
I_LEAK700V(microA) | 0.2104
Vdep(V) | 110
%DEFECT
Implant-Break
Implant-open
Implant-short
Resistor-Break
Oxide-Punchthrough
Short
Open
#
#
#
#
#
#
#
#
%RAWDATA
#IV
0 | 7.743
10 | 85.4
20 | 103.81
30 | 115.75
40 | 125.15
50 | 132.01
60 | 137.51
70 | 141.98
80 | 145.67
90 | 148.73
100 | 151.26
110 | 153.43
120 | 155.39
130 | 157.22
140 | 159.02
150 | 160.63
160 | 162.15
170 | 163.63
180 | 165.04
190 | 166.4
200 | 167.71
210 | 168.89
220 | 170.24
230 | 171.37
240 | 172.57
250 | 173.74
260 | 174.83
270 | 175.98
280 | 177.1
290 | 178.12
300 | 175.77
310 | 180.46
320 | 192.1
330 | 193.8
340 | 194.2
350 | 181
360 | 182.13
370 | 186.4
380 | 187.3
390 | 188.2
400 | 189.2
410 | 190.1
420 | 191
430 | 191.9
440 | 192.7
450 | 193.6
460 | 194.4
470 | 195.2
480 | 196
490 | 196.8
500 | 197.6
510 | 198.4
520 | 199.1
530 | 199.9
540 | 200.6
550 | 201.3
560 | 202.1
570 | 202.8
580 | 203.4
590 | 204
600 | 204.7
610 | 205.3
620 | 206
630 | 206.5
640 | 207.1
650 | 207.7
660 | 208.3
670 | 208.8
680 | 209.4
690 | 209.9
700 | 210.4
710 | 211
720 | 211.4
730 | 212
740 | 212.4
750 | 212.9
760 | 213.3
770 | 213.8
780 | 214.3
790 | 214.7
800 | 215.2
810 | 215.6
820 | 216
830 | 216.4
840 | 216.9
850 | 217.3
860 | 217.7
870 | 218.1
880 | 218.5
890 | 218.8
900 | 219.3
910 | 219.7
920 | 220.1
930 | 220.5
940 | 220.8
950 | 221.2
960 | 221.6
970 | 222
980 | 222.4
990 | 222.7
1000 | 223.1
%RAWDATA
#CV
50 | 1802.25
60 | 1639.15
70 | 1514.93
80 | 1419.07
90 | 1352.43
100 | 1318.86
110 | 1307.08
120 | 1302.77
130 | 1300.61
140 | 1299.11
150 | 1298.03
160 | 1297.06
170 | 1296.29
180 | 1295.6
190 | 1295.14
200 | 1294.64
210 | 1294.51
220 | 1294.07
230 | 1293.69
240 | 1293.37
250 | 1293.09
260 | 1292.57
270 | 1292.47
280 | 1292.14
#
#
#
#
#
#
#
#
#
#
#
#
#
#
#
#
#
#
#
#
#
#
#
#
#
#
#
#
#
#
#
#
#
#
#
#
#
#
#
#
#
#
#
#
#
#
#
#
#
#
#
#
#
#
#
#
#
#
#
#
#
#
#
#