## summary
SENSOR TYPE | Axial
SERIAL NUMBER: | A00134
FDV(HPK) | 100
FDV (Tsukuba) | 89.27765
Implant-open
Implant-short
Resistor-Break
Oxide-Punchthrough
Short
Open

## CV
%NEWTEST
SERIAL NUMBER: | A00134
TEST MADE BY: | Tsukuba
LOCATION NAME: | Tsukuba
TEST DATE: | Jul/2/2003
PASSED | YES
%Test_Rawdata
FILENAME: | CV_A00134.dat
#CV
TEMPERATURE(C): | 26.8
DEPLETION V | 89.27765
30 | 0.1813121
150 | 1.020574
100 | 0.595999
500 | 0.6000236
2.101058 | 0.002182414
11.793667 | 0.04623679
21.602284 | 0.1231269
31.351959 | 0.1896555
41.104481 | 0.258864
50.857381 | 0.3278219
60.655444 | 0.396486
70.404504 | 0.4631608
80.188539 | 0.5242029
89.967745 | 0.5636352
99.736378 | 0.5805343
109.47858 | 0.5862018
119.25549 | 0.5887052
129.06354 | 0.5902893
138.82562 | 0.5912338
148.57103 | 0.5918799
158.36926 | 0.5931478
168.12775 | 0.5933123
177.90857 | 0.5938885
187.66172 | 0.5939801
197.46855 | 0.5949059
207.22702 | 0.5951262
217.03371 | 0.595218
226.77603 | 0.5960455
236.57955 | 0.5960087
246.36066 | 0.5966349
256.10461 | 0.5963401
265.88767 | 0.5968101
275.69565 | 0.5970591
285.42832 | 0.5973637
295.19215 | 0.597798
305.00297 | 0.5975392
314.77975 | 0.5980014
324.55709 | 0.5984271
334.32684 | 0.5983715
344.14508 | 0.5985011
353.92564 | 0.5986771
363.71741 | 0.5989181
373.51877 | 0.5991313
383.31512 | 0.5992983
393.07447 | 0.5993169
402.8706 | 0.5995118
412.69533 | 0.5995396
422.49377 | 0.5998647
432.26054 | 0.5998554
442.06621 | 0.6000599
451.88536 | 0.6003668
461.69152 | 0.6000599
471.48378 | 0.6002552
481.31989 | 0.6004319
491.14586 | 0.6001622
500.33587 | 0.6007391
510.1709 | 0.601261
519.94613 | 0.6002552
529.70757 | 0.6017555
539.48643 | 0.6007298
549.27736 | 0.6017181
559.07645 | 0.6000785
568.83802 | 0.5990571
578.60101 | 0.6003203
588.42559 | 0.6029335
598.1918 | 0.6015128
607.96679 | 0.601261
617.76864 | 0.6028867
627.53565 | 0.6007578
637.30406 | 0.6022973
647.07103 | 0.6035145
656.88108 | 0.6028493
666.877 | 0.6019983
676.42563 | 0.6020263
686.2387 | 0.6026247
696.049 | 0.6023908
705.77609 | 0.602017
715.54833 | 0.6021945
725.35171 | 0.6025124
735.15771 | 0.6038147
744.91916 | 0.6033739
754.6591 | 0.6037114
764.49512 | 0.6030178
774.27697 | 0.6027837
784.05602 | 0.6027463
793.86918 | 0.6028586
803.63756 | 0.6028867
813.42461 | 0.6031021
823.19663 | 0.6032708
833.04433 | 0.6031302
842.85983 | 0.6031396
852.58873 | 0.6030084
862.50739 | 0.6032333
872.23064 | 0.6031208
882.00249 | 0.6035145
891.78148 | 0.6029897
901.60706 | 0.6037396
911.41053 | 0.6034676
921.18814 | 0.6034957
930.99167 | 0.6040212
940.81336 | 0.6031958
950.61654 | 0.6036552
960.42468 | 0.6039179
970.26888 | 0.6039461
980.09607 | 0.6035989

## IV
%NEWTEST
SERIAL NUMBER: | A00134
TEST MADE BY: | Tsukuba
LOCATION NAME: | Tsukuba
TEST DATE: | Jul/2/2003
PASSED | YES
%Test_Rawdata
FILENAME: | IV_A00134.dat
#IV
TEMPERATURE(C): | 26.8
2.101058 | 21.3
11.793667 | 89.75
21.602284 | 94.25
31.351959 | 99.75
41.104481 | 106.35
50.857381 | 111.45
60.655444 | 111.75
70.404504 | 116.7
80.188539 | 119
89.967745 | 121.1
99.736378 | 123.2
109.47858 | 125.3
119.25549 | 127.3
129.06354 | 129.35
138.82562 | 131
148.57103 | 133.15
158.36926 | 134.9
168.12775 | 136.9
177.90857 | 138.75
187.66172 | 140.5
197.46855 | 142.2
207.22702 | 143.6
217.03371 | 144.8
226.77603 | 146.45
236.57955 | 144.45
246.36066 | 148.95
256.10461 | 149.9
265.88767 | 148
275.69565 | 151.9
285.42832 | 149.9
295.19215 | 153.95
305.00297 | 151.75
314.77975 | 155.7
324.55709 | 153.25
334.32684 | 157
344.14508 | 154.5
353.92564 | 158.1
363.71741 | 155.5
373.51877 | 159.15
383.31512 | 156.45
393.07447 | 159.9
402.8706 | 157.25
412.69533 | 160.65
422.49377 | 157.9
432.26054 | 158.15
442.06621 | 158.4
451.88536 | 161.85
461.69152 | 159.15
471.48378 | 162.45
481.31989 | 159.65
491.14586 | 163
500.33587 | 163.35
510.1709 | 162.8
519.94613 | 160
529.70757 | 159.95
539.48643 | 160.05
549.27736 | 160.6
559.07645 | 160.85
568.83802 | 160.95
578.60101 | 161.05
588.42559 | 165.5
598.1918 | 161.7
607.96679 | 161.85
617.76864 | 162.1
627.53565 | 162.15
637.30406 | 162.35
647.07103 | 162.45
656.88108 | 166.8
666.877 | 163.4
676.42563 | 163.05
686.2387 | 163.35
696.049 | 163.45
705.77609 | 163.65
715.54833 | 163.95
725.35171 | 164.15
735.15771 | 164.25
744.91916 | 164.45
754.6591 | 168.7
764.49512 | 165.3
774.27697 | 165.05
784.05602 | 165.35
793.86918 | 165.3
803.63756 | 165.55
813.42461 | 165.55
823.19663 | 165.85
833.04433 | 165.95
842.85983 | 166.25
852.58873 | 166.45
862.50739 | 170.75
872.23064 | 166.35
882.00249 | 167.55
891.78148 | 167.1
901.60706 | 167.15
911.41053 | 167.3
921.18814 | 167.55
930.99167 | 167.85
940.81336 | 167.75
950.61654 | 168.15
960.42468 | 168.05
970.26888 | 168.45
980.09607 | 172.75
#
#
#
#
#
#
#
#
#

## HPK
%ITEM
SERIAL NUMBER | A00134
%TEST
TEST DATE | 2003-01-01
PROBLEM | NO
PASSED | YES
%DATA
TEMPERATURE(C) | 25
I_LEAK500V(microA) | 0.17452
I_LEAK700V(microA) | 0.17474
Vdep(V) | 100
%DEFECT
Implant-Break
Implant-open
Implant-short
Resistor-Break
Oxide-Punchthrough
Short
Open
#
#
#
#
#
#
#
#
%RAWDATA
#IV
0 | 1.1908
10 | 75.24
20 | 87.9
30 | 96.64
40 | 103.01
50 | 107.91
60 | 111.82
70 | 115.01
80 | 117.71
90 | 120.04
100 | 122.15
110 | 124.09
120 | 125.89
130 | 127.6
140 | 129.22
150 | 130.78
160 | 132.28
170 | 133.69
180 | 135.07
190 | 136.37
200 | 137.59
210 | 138.83
220 | 140.02
230 | 141.14
240 | 142.27
250 | 143.35
260 | 144.41
270 | 145.47
280 | 146.52
290 | 147.48
300 | 148.55
310 | 149.48
320 | 150.4
330 | 151.33
340 | 152.23
350 | 153.1
360 | 153.97
370 | 154.71
380 | 155.64
390 | 156.44
400 | 157.27
410 | 158.06
420 | 158.79
430 | 159.52
440 | 160.21
450 | 160.83
460 | 158.11
470 | 161.57
480 | 173.62
490 | 174.91
500 | 174.52
510 | 161.5
520 | 161.98
530 | 166.07
540 | 166.66
550 | 167.25
560 | 167.81
570 | 168.38
580 | 168.96
590 | 169.47
600 | 169.97
610 | 170.49
620 | 171
630 | 171.52
640 | 171.97
650 | 172.45
660 | 172.96
670 | 173.37
680 | 173.85
690 | 174.3
700 | 174.74
710 | 175.15
720 | 175.56
730 | 175.96
740 | 176.32
750 | 176.75
760 | 177.14
770 | 177.5
780 | 177.83
790 | 178.17
800 | 178.54
810 | 178.91
820 | 179.25
830 | 179.56
840 | 179.88
850 | 180.1
860 | 180.53
870 | 180.7
880 | 181.12
890 | 181.4
900 | 181.76
910 | 182
920 | 182.35
930 | 182.5
940 | 182.93
950 | 183.1
960 | 183.53
970 | 183.8
980 | 184.09
990 | 184.3
1000 | 184.6
%RAWDATA
#CV
50 | 1710.29
60 | 1556.36
70 | 1441.36
80 | 1361.14
90 | 1321.06
100 | 1307.94
110 | 1303.9
120 | 1301.61
130 | 1300.21
140 | 1299.2
150 | 1298.25
160 | 1297.51
170 | 1296.99
180 | 1296.37
190 | 1295.83
200 | 1295.47
210 | 1294.93
220 | 1294.57
230 | 1294.23
240 | 1294.03
250 | 1293.69
260 | 1293.34
270 | 1293.09
280 | 1292.81
#
#
#
#
#
#
#
#
#
#
#
#
#
#
#
#
#
#
#
#
#
#
#
#
#
#
#
#
#
#
#
#
#
#
#
#
#
#
#
#
#
#
#
#
#
#
#
#
#
#
#
#
#
#
#
#
#
#
#
#
#
#
#
#