## summary
SENSOR TYPE | Axial
SERIAL NUMBER: | A00136
FDV(HPK) | 100
FDV (Tsukuba) | 90.59209
Implant-open
Implant-short
Resistor-Break
Oxide-Punchthrough
Short
Open

## CV
%NEWTEST
SERIAL NUMBER: | A00136
TEST MADE BY: | Tsukuba
LOCATION NAME: | Tsukuba
TEST DATE: | Jul/2/2003
PASSED | YES
%Test_Rawdata
FILENAME: | CV_A00136.dat
#CV
TEMPERATURE(C): | 26.8
DEPLETION V | 90.59209
30 | 0.1787742
150 | 1.013124
100 | 0.6001667
500 | 0.6044505
2.091165 | 0.002150709
11.783504 | 0.0462346
21.596361 | 0.1218163
31.369769 | 0.1857891
41.108402 | 0.2563224
50.877213 | 0.3246875
60.684365 | 0.3923445
70.415737 | 0.4595259
80.200038 | 0.5196705
89.983819 | 0.5621908
99.757446 | 0.5821299
109.50129 | 0.5895372
119.27616 | 0.5924084
129.09062 | 0.594209
138.85076 | 0.5950986
148.60046 | 0.5960271
158.37836 | 0.5967916
168.16137 | 0.5974099
177.95363 | 0.5977887
187.73376 | 0.5983067
197.54284 | 0.598742
207.3055 | 0.599419
217.06498 | 0.5997532
226.82396 | 0.5999577
236.63208 | 0.6001343
246.41493 | 0.600674
256.15989 | 0.6009906
265.94654 | 0.6014662
275.74685 | 0.6011584
285.48401 | 0.6019983
295.25469 | 0.6016061
305.06643 | 0.6022599
314.84055 | 0.6025592
324.62259 | 0.6024843
334.39367 | 0.6025405
344.21171 | 0.6026995
353.99411 | 0.6028867
363.78803 | 0.6032333
373.59225 | 0.6035239
383.38696 | 0.6033739
393.15265 | 0.6036083
402.94561 | 0.6038053
412.77299 | 0.6037584
422.57358 | 0.6036083
432.34362 | 0.6041244
442.14479 | 0.6040963
451.96578 | 0.6039648
461.76949 | 0.6039273
471.56748 | 0.6049705
481.40369 | 0.6047447
491.22679 | 0.6052153
500.42763 | 0.6052624
510.23906 | 0.6056581
520.01286 | 0.6055827
529.77788 | 0.605743
539.54969 | 0.605875
549.35962 | 0.6057147
559.13735 | 0.605809
568.9074 | 0.6063658
578.67806 | 0.6059222
588.49815 | 0.6059599
598.2617 | 0.6062241
608.03495 | 0.6061486
617.84487 | 0.6063846
627.60514 | 0.6062713
637.36966 | 0.6065641
647.1446 | 0.6067909
656.94648 | 0.6064508
666.73475 | 0.6067437
676.49369 | 0.6068288
686.3134 | 0.6071693
696.08691 | 0.6068477
705.86141 | 0.606687
715.62232 | 0.6070841
725.44808 | 0.6073585
735.23078 | 0.6071219
744.99468 | 0.6072734
754.7619 | 0.6073585
764.56768 | 0.6075384
774.34881 | 0.6073869
784.12929 | 0.6075384
793.92957 | 0.6074248
803.72269 | 0.6076047
813.4894 | 0.6078227
823.28687 | 0.6077563
833.09819 | 0.6080312
842.9002 | 0.6079459
852.66558 | 0.6078037
862.49585 | 0.6080312
872.30708 | 0.6080692
882.08057 | 0.6079838
891.85312 | 0.6082114
901.68145 | 0.6080597
911.48819 | 0.6080786
921.26499 | 0.6091422
931.06719 | 0.6078132
940.89665 | 0.6085056
950.68818 | 0.6084866
960.49662 | 0.6086101
970.34358 | 0.6085531
980.17005 | 0.6080407

## IV
%NEWTEST
SERIAL NUMBER: | A00136
TEST MADE BY: | Tsukuba
LOCATION NAME: | Tsukuba
TEST DATE: | Jul/2/2003
PASSED | YES
%Test_Rawdata
FILENAME: | IV_A00136.dat
#IV
TEMPERATURE(C): | 26.8
2.091165 | 21.2
11.783504 | 90.25
21.596361 | 97.05
31.369769 | 101.75
41.108402 | 108.35
50.877213 | 112.7
60.684365 | 116.1
70.415737 | 119.7
80.200038 | 122.5
89.983819 | 124.8
99.757446 | 127.2
109.50129 | 128.9
119.27616 | 131.5
129.09062 | 133.2
138.85076 | 135.5
148.60046 | 137.5
158.37836 | 139.3
168.16137 | 141.1
177.95363 | 142.65
187.73376 | 143.8
197.54284 | 145.85
207.3055 | 146.7
217.06498 | 147.35
226.82396 | 150.2
236.63208 | 151.2
246.41493 | 149.95
256.15989 | 153.5
265.94654 | 151.2
275.74685 | 155.3
285.48401 | 153.05
295.25469 | 157.1
305.06643 | 154.7
314.84055 | 158.5
324.62259 | 156.3
334.39367 | 160.15
344.21171 | 157.75
353.99411 | 161.45
363.78803 | 158.9
373.59225 | 162.6
383.38696 | 159.95
393.15265 | 163.5
402.94561 | 160.95
412.77299 | 161.35
422.57358 | 164.7
432.34362 | 162.25
442.14479 | 162.55
451.96578 | 162.9
461.76949 | 166.5
471.56748 | 163.85
481.40369 | 164.15
491.22679 | 167.4
500.42763 | 168
510.23906 | 164.55
520.01286 | 164.65
529.77788 | 164.95
539.54969 | 165.25
549.35962 | 165.45
559.13735 | 165.75
568.9074 | 165.95
578.67806 | 166.25
588.49815 | 166.45
598.2617 | 166.65
608.03495 | 166.95
617.84487 | 167.15
627.60514 | 167.55
637.36966 | 167.55
647.1446 | 167.85
656.94648 | 172.35
666.73475 | 168.7
676.49369 | 168.45
686.3134 | 168.75
696.08691 | 169.05
705.86141 | 169.3
715.62232 | 169.35
725.44808 | 169.55
735.23078 | 169.65
744.99468 | 169.85
754.7619 | 170.05
764.56768 | 170.3
774.34881 | 170.55
784.12929 | 170.95
793.92957 | 170.85
803.72269 | 171.35
813.4894 | 171.45
823.28687 | 171.65
833.09819 | 171.9
842.9002 | 172.05
852.66558 | 172.35
862.49585 | 172.45
872.30708 | 172.55
882.08057 | 172.65
891.85312 | 172.85
901.68145 | 173.15
911.48819 | 173.4
921.26499 | 173.7
931.06719 | 173.65
940.89665 | 173.85
950.68818 | 174.1
960.49662 | 174.3
970.34358 | 174.55
980.17005 | 174.65
#
#
#
#
#
#
#
#
#

## HPK
%ITEM
SERIAL NUMBER | A00136
%TEST
TEST DATE | 2003-01-01
PROBLEM | NO
PASSED | YES
%DATA
TEMPERATURE(C) | 25
I_LEAK500V(microA) | 0.1707
I_LEAK700V(microA) | 0.181
Vdep(V) | 100
%DEFECT
Implant-Break
Implant-open
Implant-short
Resistor-Break
Oxide-Punchthrough
Short
Open
#
#
#
#
#
#
#
#
%RAWDATA
#IV
0 | 7.698
10 | 76.74
20 | 91.06
30 | 100.45
40 | 107.46
50 | 112.52
60 | 116.64
70 | 120.12
80 | 123.09
90 | 125.66
100 | 127.92
110 | 130.09
120 | 131.99
130 | 133.74
140 | 135.37
150 | 136.93
160 | 138.38
170 | 139.76
180 | 140.99
190 | 142.38
200 | 143.65
210 | 144.86
220 | 146.06
230 | 147.21
240 | 148.33
250 | 149.41
260 | 150.65
270 | 148.05
280 | 150.9
290 | 164.28
300 | 165.89
310 | 166.22
320 | 153.13
330 | 154.07
340 | 158.49
350 | 159.45
360 | 160.38
370 | 161.25
380 | 162.08
390 | 162.88
400 | 163.7
410 | 164.46
420 | 165.22
430 | 165.96
440 | 166.66
450 | 167.37
460 | 168.06
470 | 168.74
480 | 169.41
490 | 170.08
500 | 170.7
510 | 171.33
520 | 171.95
530 | 172.57
540 | 173.15
550 | 173.76
560 | 174.33
570 | 174.89
580 | 175.42
590 | 175.96
600 | 176.49
610 | 177.01
620 | 177.49
630 | 178.02
640 | 178.53
650 | 178.97
660 | 179.43
670 | 179.87
680 | 180.2
690 | 180.73
700 | 181
710 | 181.53
720 | 181.8
730 | 182.35
740 | 182.6
750 | 183.08
760 | 183.4
770 | 183.86
780 | 184.1
790 | 184.53
800 | 184.8
810 | 185.1
820 | 185.5
830 | 185.8
840 | 186.2
850 | 186.4
860 | 186.8
870 | 187.1
880 | 187.4
890 | 187.7
900 | 188
910 | 188.3
920 | 188.7
930 | 189
940 | 189.3
950 | 189.6
960 | 189.9
970 | 190.2
980 | 190.5
990 | 190.8
1000 | 191.1
%RAWDATA
#CV
50 | 1717.11
60 | 1562.31
70 | 1446.11
80 | 1363.85
90 | 1320.16
100 | 1304.3
110 | 1298.93
120 | 1296.57
130 | 1294.83
140 | 1293.67
150 | 1292.93
160 | 1292.18
170 | 1291.46
180 | 1291.07
190 | 1290.38
200 | 1290
210 | 1289.57
220 | 1289.1
230 | 1288.85
240 | 1288.39
250 | 1288.28
260 | 1287.8
270 | 1287.61
280 | 1287.41
#
#
#
#
#
#
#
#
#
#
#
#
#
#
#
#
#
#
#
#
#
#
#
#
#
#
#
#
#
#
#
#
#
#
#
#
#
#
#
#
#
#
#
#
#
#
#
#
#
#
#
#
#
#
#
#
#
#
#
#
#
#
#
#