## summary
SENSOR TYPE | Axial
SERIAL NUMBER: | A00139
FDV(HPK) | 100
FDV (Tsukuba) | 89.87481
Implant-open
Implant-short
Resistor-Break
Oxide-Punchthrough
Short
Open

## CV
%NEWTEST
SERIAL NUMBER: | A00139
TEST MADE BY: | Tsukuba
LOCATION NAME: | Tsukuba
TEST DATE: | Jul/2/2003
PASSED | YES
%Test_Rawdata
FILENAME: | CV_A00139.dat
#CV
TEMPERATURE(C): | 26.9
DEPLETION V | 89.87481
30 | 0.1805762
150 | 1.0114
100 | 0.5952242
500 | 0.5992952
2.08029 | 0.002220067
11.77731 | 0.04670864
21.590173 | 0.1226831
31.342054 | 0.1889127
41.098997 | 0.257069
50.857462 | 0.3258041
60.656873 | 0.3944022
70.414103 | 0.4589657
80.198976 | 0.5188175
89.98389 | 0.5617274
99.761153 | 0.5775556
109.50454 | 0.5855381
119.28271 | 0.5881816
129.09736 | 0.5885065
138.8618 | 0.5912702
148.60771 | 0.5903256
158.38602 | 0.5907704
168.1769 | 0.5895101
177.95455 | 0.5913611
187.71435 | 0.5929286
197.52547 | 0.5941266
207.28741 | 0.5946765
217.06293 | 0.5950527
226.83867 | 0.5950711
236.64884 | 0.5953742
246.43516 | 0.5959626
256.18064 | 0.595797
265.96483 | 0.5961467
275.7774 | 0.5966165
285.50854 | 0.596847
295.28279 | 0.5971422
305.09566 | 0.5967271
314.87029 | 0.59753
324.65059 | 0.5974007
334.42525 | 0.5973545
344.24329 | 0.5975577
354.02701 | 0.5976131
363.82226 | 0.5987605
373.63118 | 0.5992798
383.42273 | 0.5987883
393.18964 | 0.5981401
402.98505 | 0.5980846
412.81244 | 0.5984178
422.6121 | 0.599085
432.38306 | 0.5993354
442.18802 | 0.5992612
452.00891 | 0.5994468
461.81558 | 0.5995304
471.6103 | 0.5998461
481.44834 | 0.5996046
491.2736 | 0.6001157
500.47842 | 0.600218
510.29128 | 0.5999391
520.06263 | 0.6001808
529.82468 | 0.5997532
539.59823 | 0.6001994
549.41113 | 0.6003203
559.18272 | 0.6004599
568.94062 | 0.6003482
578.73069 | 0.6005809
588.54474 | 0.600525
598.30104 | 0.6007298
608.0839 | 0.6005715
617.88881 | 0.6007484
627.65521 | 0.6009161
637.41841 | 0.600972
647.19325 | 0.601233
656.98726 | 0.6012889
666.78727 | 0.6015221
676.55316 | 0.6013635
686.36255 | 0.6013262
696.14301 | 0.6011677
705.91414 | 0.6015315
715.6777 | 0.6011864
725.50418 | 0.6015595
735.28167 | 0.6023628
745.04904 | 0.6028493
754.8179 | 0.6014009
764.63022 | 0.6017928
774.40337 | 0.6019889
784.18703 | 0.6019422
794.00591 | 0.6020824
803.78053 | 0.6029616
813.53916 | 0.6022599
823.33234 | 0.6012889
833.16471 | 0.6027931
842.9657 | 0.6017088
852.72546 | 0.6027931
862.56595 | 0.6018582
872.36686 | 0.6032333
882.14576 | 0.6042278
891.91985 | 0.6045567
901.74389 | 0.6039742
911.55288 | 0.6034301
921.33172 | 0.6035707
931.12421 | 0.6026059
940.95582 | 0.6028305
950.76043 | 0.6026059
960.56397 | 0.6032239
970.40602 | 0.6032895
980.23382 | 0.602971

## IV
%NEWTEST
SERIAL NUMBER: | A00139
TEST MADE BY: | Tsukuba
LOCATION NAME: | Tsukuba
TEST DATE: | Jul/2/2003
PASSED | YES
%Test_Rawdata
FILENAME: | IV_A00139.dat
#IV
TEMPERATURE(C): | 26.9
2.08029 | 18.15
11.77731 | 76.6
21.590173 | 79.85
31.342054 | 85.5
41.098997 | 87.95
50.857462 | 93.8
60.656873 | 97.15
70.414103 | 99.75
80.198976 | 102
89.98389 | 104.35
99.761153 | 106.1
109.50454 | 107.7
119.28271 | 109.8
129.09736 | 111.6
138.8618 | 113.2
148.60771 | 114.8
158.38602 | 116.3
168.1769 | 117.9
177.95455 | 119.3
187.71435 | 120.7
197.52547 | 122.05
207.28741 | 123.2
217.06293 | 124.35
226.83867 | 122.25
236.64884 | 126.5
246.43516 | 124.1
256.18064 | 128.1
265.96483 | 125.85
275.7774 | 129.75
285.50854 | 127.1
295.28279 | 131
305.09566 | 128.4
314.87029 | 132.1
324.65059 | 129.6
334.42525 | 133.2
344.24329 | 130.55
354.02701 | 134.05
363.82226 | 131.45
373.63118 | 131.6
383.42273 | 135.1
393.18964 | 132.55
402.98505 | 135.8
412.81244 | 133.25
422.6121 | 136.5
432.38306 | 133.85
442.18802 | 137
452.00891 | 134.2
461.81558 | 137.7
471.6103 | 134.95
481.44834 | 138.2
491.2736 | 135.35
500.47842 | 138.7
510.29128 | 135.1
520.06263 | 139.5
529.82468 | 139
539.59823 | 135.75
549.41113 | 135.75
559.18272 | 135.95
568.94062 | 136.15
578.73069 | 136.35
588.54474 | 136.65
598.30104 | 136.65
608.0839 | 136.85
617.88881 | 137.15
627.65521 | 137.35
637.41841 | 137.55
647.19325 | 137.75
656.98726 | 137.85
666.78727 | 138.05
676.55316 | 138.15
686.36255 | 138.35
696.14301 | 138.6
705.91414 | 138.6
715.6777 | 138.75
725.50418 | 138.95
735.28167 | 138.85
745.04904 | 143.35
754.8179 | 139.65
764.63022 | 139.6
774.40337 | 139.65
784.18703 | 139.65
794.00591 | 139.75
803.78053 | 140
813.53916 | 140.2
823.33234 | 140.25
833.16471 | 140.55
842.9657 | 140.85
852.72546 | 140.85
862.56595 | 140.85
872.36686 | 140.95
882.14576 | 141.25
891.91985 | 141.4
901.74389 | 141.55
911.55288 | 141.7
921.33172 | 141.8
931.12421 | 141.95
940.95582 | 141.95
950.76043 | 142
960.56397 | 142.3
970.40602 | 142.25
980.23382 | 142.55
#
#
#
#
#
#
#
#
#

## HPK
%ITEM
SERIAL NUMBER | A00139
%TEST
TEST DATE | 2003-01-01
PROBLEM | NO
PASSED | YES
%DATA
TEMPERATURE(C) | 25
I_LEAK500V(microA) | 0.15245
I_LEAK700V(microA) | 0.14913
Vdep(V) | 100
%DEFECT
Implant-Break
Implant-open
Implant-short
Resistor-Break
Oxide-Punchthrough
Short
Open
#
#
#
#
#
#
#
#
%RAWDATA
#IV
0 | 7.774
10 | 63.55
20 | 75.45
30 | 83.94
40 | 89.83
50 | 94.2
60 | 97.63
70 | 100.44
80 | 102.88
90 | 105.03
100 | 106.89
110 | 108.6
120 | 110.18
130 | 111.66
140 | 113.03
150 | 114.36
160 | 115.64
170 | 116.84
180 | 118.02
190 | 119.14
200 | 120.26
210 | 121.29
220 | 122.31
230 | 123.29
240 | 124.24
250 | 125.15
260 | 126.05
270 | 126.92
280 | 127.78
290 | 128.61
300 | 129.52
310 | 130.27
320 | 131.03
330 | 131.79
340 | 132.52
350 | 133.23
360 | 133.91
370 | 134.48
380 | 135.24
390 | 135.86
400 | 136.48
410 | 137.1
420 | 137.66
430 | 138.2
440 | 138.73
450 | 139.25
460 | 136.34
470 | 139.01
480 | 151.64
490 | 152.79
500 | 152.45
510 | 138.94
520 | 139.32
530 | 143.23
540 | 143.71
550 | 144.11
560 | 144.53
570 | 144.92
580 | 145.29
590 | 145.66
600 | 146.01
610 | 146.35
620 | 146.69
630 | 147.05
640 | 147.35
650 | 147.68
660 | 147.96
670 | 148.27
680 | 148.56
690 | 148.85
700 | 149.13
710 | 149.41
720 | 149.68
730 | 149.9
740 | 150.18
750 | 150.46
760 | 150.71
770 | 151.01
780 | 151.2
790 | 151.45
800 | 151.64
810 | 151.96
820 | 152.18
830 | 152.37
840 | 152.63
850 | 152.87
860 | 153.08
870 | 153.29
880 | 153.55
890 | 153.75
900 | 154.03
910 | 154.27
920 | 154.49
930 | 154.7
940 | 154.91
950 | 155.15
960 | 155.39
970 | 155.54
980 | 155.8
990 | 156.02
1000 | 156.27
%RAWDATA
#CV
50 | 1713.09
60 | 1559.46
70 | 1444.27
80 | 1364.34
90 | 1323.77
100 | 1308.92
110 | 1304.21
120 | 1301.84
130 | 1300.32
140 | 1299.29
150 | 1298.47
160 | 1297.68
170 | 1297.07
180 | 1296.43
190 | 1295.88
200 | 1295.37
210 | 1295.14
220 | 1294.59
230 | 1294.23
240 | 1294.12
250 | 1293.65
260 | 1293.4
270 | 1293.13
280 | 1292.89
#
#
#
#
#
#
#
#
#
#
#
#
#
#
#
#
#
#
#
#
#
#
#
#
#
#
#
#
#
#
#
#
#
#
#
#
#
#
#
#
#
#
#
#
#
#
#
#
#
#
#
#
#
#
#
#
#
#
#
#
#
#
#
#