## summary
SENSOR TYPE | Axial
SERIAL NUMBER: | A00140
FDV(HPK) | 100
FDV (Tsukuba) | 90.72781
Implant-open
Implant-short
Resistor-Break
Oxide-Punchthrough
Short
Open

## CV
%NEWTEST
SERIAL NUMBER: | A00140
TEST MADE BY: | Tsukuba
LOCATION NAME: | Tsukuba
TEST DATE: | Jul/2/2003
PASSED | YES
%Test_Rawdata
FILENAME: | CV_A00140.dat
#CV
TEMPERATURE(C): | 27
DEPLETION V | 90.72781
30 | 0.1784567
150 | 1.003227
100 | 0.5959294
500 | 0.5996144
2.076429 | 0.002183842
11.774755 | 0.04603206
21.588038 | 0.1210562
31.343146 | 0.1866619
41.101305 | 0.2547671
50.859076 | 0.3225666
60.657987 | 0.3896795
70.417953 | 0.4556013
80.204715 | 0.5151301
89.991927 | 0.5572329
99.766902 | 0.5772485
109.51451 | 0.5853948
119.29015 | 0.5880102
129.10676 | 0.5897183
138.87038 | 0.590952
148.61763 | 0.5913793
158.39737 | 0.592299
168.18835 | 0.5929377
177.96957 | 0.5935226
187.73192 | 0.5939435
197.53712 | 0.5945756
207.29916 | 0.5948783
217.0754 | 0.5948233
226.85502 | 0.5954753
236.66488 | 0.5961007
246.44998 | 0.5961559
256.19576 | 0.597493
265.97964 | 0.596294
275.79365 | 0.5966349
285.52642 | 0.5973453
295.29833 | 0.5968101
305.11047 | 0.5971791
314.89093 | 0.5984178
324.67022 | 0.5973545
334.44078 | 0.5971791
344.26393 | 0.5983067
354.045 | 0.5992241
363.84331 | 0.5985197
373.64968 | 0.5984363
383.44399 | 0.6001715
393.20834 | 0.5979644
403.00437 | 0.5986123
412.83165 | 0.6011398
422.63407 | 0.598983
432.40524 | 0.6001343
442.20999 | 0.5997718
452.0317 | 0.6002459
461.83858 | 0.5999577
471.63359 | 0.599187
481.47215 | 0.6008416
491.30057 | 0.6012143
500.49804 | 0.6004599
510.30978 | 0.6004971
520.0845 | 0.6003389
529.84869 | 0.6001715
539.62439 | 0.6006553
549.42615 | 0.6010652
559.20337 | 0.6004226
568.97454 | 0.6009627
578.75542 | 0.6005715
588.56671 | 0.6011677
598.3319 | 0.6008695
608.10414 | 0.601233
617.91927 | 0.6012703
627.6689 | 0.6008882
637.43905 | 0.6013076
647.21603 | 0.6013915
657.02343 | 0.6016715
666.80904 | 0.6014288
676.57656 | 0.6015501
686.38585 | 0.6015875
696.16161 | 0.6020356
705.9307 | 0.6019703
715.7009 | 0.6017368
725.52186 | 0.6016341
735.31253 | 0.6025685
745.07612 | 0.601233
754.84416 | 0.6012796
764.65198 | 0.6012796
774.42524 | 0.6014941
784.21145 | 0.6026153
794.02808 | 0.6023534
803.80383 | 0.6015688
813.57187 | 0.6020917
823.36842 | 0.6020637
833.18709 | 0.6026808
842.98736 | 0.6036458
852.74928 | 0.6016248
862.58577 | 0.6035239
872.38586 | 0.6028025
882.15629 | 0.6026153
891.9412 | 0.6024282
901.76535 | 0.6028867
911.57659 | 0.6031958
921.35134 | 0.6028493
931.15037 | 0.6030927
940.97298 | 0.6030459
950.77504 | 0.6035145
960.58614 | 0.6029242
970.43238 | 0.603074
980.25354 | 0.6039461

## IV
%NEWTEST
SERIAL NUMBER: | A00140
TEST MADE BY: | Tsukuba
LOCATION NAME: | Tsukuba
TEST DATE: | Jul/2/2003
PASSED | YES
%Test_Rawdata
FILENAME: | IV_A00140.dat
#IV
TEMPERATURE(C): | 27
2.076429 | 21.1
11.774755 | 87.1
21.588038 | 91.45
31.343146 | 99.4
41.101305 | 104.15
50.859076 | 106.25
60.657987 | 109.25
70.417953 | 112.4
80.204715 | 114.95
89.991927 | 117.15
99.766902 | 119.1
109.51451 | 121.5
119.29015 | 123.3
129.10676 | 125.3
138.87038 | 127.1
148.61763 | 128.8
158.39737 | 130.5
168.18835 | 132.1
177.96957 | 133.7
187.73192 | 135
197.53712 | 136.4
207.29916 | 137.5
217.0754 | 138.65
226.85502 | 139.75
236.66488 | 140.95
246.44998 | 138.75
256.19576 | 142.8
265.97964 | 140.5
275.79365 | 144.7
285.52642 | 142.1
295.29833 | 146
305.11047 | 143.65
314.89093 | 147.2
324.67022 | 144.7
334.44078 | 148.4
344.26393 | 145.8
354.045 | 149.2
363.84331 | 146.65
373.64968 | 150.05
383.44399 | 147.55
393.20834 | 150.8
403.00437 | 148.35
412.83165 | 151.7
422.63407 | 149.05
432.40524 | 152.3
442.20999 | 149.7
452.0317 | 153.05
461.83858 | 150.35
471.63359 | 153.7
481.47215 | 151.05
491.30057 | 151.1
500.49804 | 154.7
510.30978 | 151.15
520.0845 | 151.25
529.84869 | 151.65
539.62439 | 151.65
549.42615 | 151.95
559.20337 | 152.1
568.97454 | 152.35
578.75542 | 152.55
588.56671 | 152.85
598.3319 | 153.05
608.10414 | 153.45
617.91927 | 153.45
627.6689 | 153.75
637.43905 | 154.05
647.21603 | 154.35
657.02343 | 154.35
666.80904 | 154.55
676.57656 | 159.1
686.38585 | 155.4
696.16161 | 155.4
705.9307 | 155.45
715.7009 | 155.65
725.52186 | 155.65
735.31253 | 155.95
745.07612 | 156.15
754.84416 | 156.35
764.65198 | 156.65
774.42524 | 156.85
784.21145 | 156.95
794.02808 | 157.35
803.80383 | 157.35
813.57187 | 157.45
823.36842 | 157.75
833.18709 | 158
842.98736 | 158.05
852.74928 | 158.15
862.58577 | 162.7
872.38586 | 158.8
882.15629 | 158.75
891.9412 | 158.9
901.76535 | 159.1
911.57659 | 159.4
921.35134 | 159.65
931.15037 | 159.65
940.97298 | 159.85
950.77504 | 160.05
960.58614 | 160.3
970.43238 | 160.4
980.25354 | 160.5
#
#
#
#
#
#
#
#
#

## HPK
%ITEM
SERIAL NUMBER | A00140
%TEST
TEST DATE | 2003-01-01
PROBLEM | NO
PASSED | YES
%DATA
TEMPERATURE(C) | 25
I_LEAK500V(microA) | 0.15761
I_LEAK700V(microA) | 0.16637
Vdep(V) | 100
%DEFECT
Implant-Break
Implant-open
Implant-short
Resistor-Break
Oxide-Punchthrough
Short
Open
#
#
#
#
#
#
#
#
%RAWDATA
#IV
0 | 7.709
10 | 74.03
20 | 87.34
30 | 96.03
40 | 102.2
50 | 106.79
60 | 110.4
70 | 113.33
80 | 115.83
90 | 117.96
100 | 119.86
110 | 121.6
120 | 123.25
130 | 124.77
140 | 126.22
150 | 127.59
160 | 128.91
170 | 130.18
180 | 131.42
190 | 132.62
200 | 133.79
210 | 134.93
220 | 136.03
230 | 137.08
240 | 138.15
250 | 139.16
260 | 140.17
270 | 141.12
280 | 142.04
290 | 142.93
300 | 143.79
310 | 144.65
320 | 145.49
330 | 146.31
340 | 147.11
350 | 147.89
360 | 148.62
370 | 149.36
380 | 150.08
390 | 150.8
400 | 151.49
410 | 152.14
420 | 152.81
430 | 153.43
440 | 154.07
450 | 154.69
460 | 155.29
470 | 155.89
480 | 156.5
490 | 157.05
500 | 157.61
510 | 158.18
520 | 158.7
530 | 159.24
540 | 159.75
550 | 160.26
560 | 160.7
570 | 161.21
580 | 161.64
590 | 162.08
600 | 162.56
610 | 162.99
620 | 163.36
630 | 163.79
640 | 164.18
650 | 164.57
660 | 164.94
670 | 165.33
680 | 165.68
690 | 166
700 | 166.37
710 | 166.69
720 | 167
730 | 167.34
740 | 167.66
750 | 167.98
760 | 168.32
770 | 168.58
780 | 168.86
790 | 169.19
800 | 169.5
810 | 169.75
820 | 170.1
830 | 170.37
840 | 170.64
850 | 170.95
860 | 171.2
870 | 171.44
880 | 171.81
890 | 171.96
900 | 172.29
910 | 172.56
920 | 172.85
930 | 173.17
940 | 173.33
950 | 173.71
960 | 173.95
970 | 174.16
980 | 174.44
990 | 174.65
1000 | 174.99
%RAWDATA
#CV
50 | 1723.05
60 | 1568.36
70 | 1452.18
80 | 1370.21
90 | 1326.99
100 | 1310.11
110 | 1304.17
120 | 1301.76
130 | 1300.11
140 | 1298.92
150 | 1298.08
160 | 1297.38
170 | 1296.75
180 | 1296.03
190 | 1295.74
200 | 1295.09
210 | 1294.79
220 | 1294.38
230 | 1293.93
240 | 1293.8
250 | 1293.37
260 | 1293.11
270 | 1292.75
280 | 1292.64
#
#
#
#
#
#
#
#
#
#
#
#
#
#
#
#
#
#
#
#
#
#
#
#
#
#
#
#
#
#
#
#
#
#
#
#
#
#
#
#
#
#
#
#
#
#
#
#
#
#
#
#
#
#
#
#
#
#
#
#
#
#
#
#