## summary
SENSOR TYPE | Axial
SERIAL NUMBER: | A00141
FDV(HPK) | 110
FDV (Tsukuba) | 101.5292
Implant open | ID83

## CV
%NEWTEST
SERIAL NUMBER: | A00141
TEST MADE BY: | Tsukuba
LOCATION NAME: | Tsukuba
TEST DATE: | Jul/2/2003
PASSED | YES
%Test_Rawdata
FILENAME: | CV_A00141.dat
#CV
TEMPERATURE(C): | 27
DEPLETION V | 101.5292
30 | 0.15748
150 | 0.89205
100 | 0.59532
500 | 0.59938
2.0774 | 0.0020101
11.7716 | 0.040686
21.5887 | 0.10683
31.344 | 0.16493
41.0999 | 0.2247
50.8603 | 0.28518
60.6623 | 0.34625
70.4205 | 0.40449
80.2063 | 0.46273
89.9926 | 0.51782
99.7708 | 0.55648
109.5159 | 0.57639
119.2942 | 0.58378
129.1062 | 0.58735
138.872 | 0.58927
148.6212 | 0.58994
158.4006 | 0.59063
168.1902 | 0.59266
177.9724 | 0.59486
187.7329 | 0.59408
197.5429 | 0.59285
207.3084 | 0.59457
217.0822 | 0.59447
226.8599 | 0.59496
236.672 | 0.59573
246.4569 | 0.5958
256.2031 | 0.59593
265.9868 | 0.59636
275.8032 | 0.59662
285.5332 | 0.59663
295.3046 | 0.59697
305.1201 | 0.59547
314.8965 | 0.59545
324.6791 | 0.59765
334.4534 | 0.5988
344.2754 | 0.59751
354.0566 | 0.59826
363.8512 | 0.59859
373.6576 | 0.59865
383.4605 | 0.59858
393.2222 | 0.59803
403.0195 | 0.60043
412.846 | 0.59872
422.6468 | 0.59973
432.4159 | 0.59896
442.2257 | 0.59947
452.0446 | 0.59984
461.8523 | 0.59985
471.6483 | 0.59986
481.4862 | 0.60009
491.3136 | 0.59961
500.5151 | 0.60003
510.3239 | 0.60081
520.0968 | 0.60014
529.8546 | 0.60019
539.6401 | 0.60043
549.4441 | 0.60062
559.2214 | 0.60075
568.9873 | 0.60072
578.7609 | 0.60088
588.5806 | 0.60081
598.3457 | 0.60118
608.1222 | 0.60095
617.9311 | 0.60118
627.6941 | 0.60098
637.4552 | 0.60111
647.2276 | 0.60147
657.0388 | 0.60162
666.8134 | 0.60113
676.5809 | 0.6014
686.398 | 0.60149
696.1782 | 0.60191
705.9521 | 0.60276
715.7066 | 0.60011
725.5382 | 0.60173
735.3274 | 0.60333
745.0866 | 0.60066
754.8495 | 0.60251
764.6624 | 0.60219
774.4347 | 0.60202
784.2247 | 0.6021
794.0381 | 0.60257
803.8138 | 0.60237
813.5841 | 0.60241
823.3735 | 0.60272
833.1811 | 0.60276
843.0011 | 0.60261
852.754 | 0.60269
862.6028 | 0.60265
872.3985 | 0.60247
882.1771 | 0.60294
891.9376 | 0.60316
901.778 | 0.60316
911.5846 | 0.60259
921.3642 | 0.60344
931.1623 | 0.6027
940.9878 | 0.6033
950.7928 | 0.60316
960.5946 | 0.60314
970.4364 | 0.60299
980.2714 | 0.60334

## IV
%NEWTEST
SERIAL NUMBER: | A00141
TEST MADE BY: | Tsukuba
LOCATION NAME: | Tsukuba
TEST DATE: | Jul/2/2003
PASSED | YES
%Test_Rawdata
FILENAME: | IV_A00141.dat
#IV
TEMPERATURE(C): | 27
2.0774 | 44.5
11.7716 | 150.15
21.5887 | 187.25
31.344 | 207.95
41.0999 | 220.7
50.8603 | 234.85
60.6623 | 242.2
70.4205 | 250.7
80.2063 | 258.05
89.9926 | 264.4
99.7708 | 269.25
109.5159 | 273.1
119.2942 | 276.55
129.1062 | 279.25
138.872 | 282.1
148.6212 | 284.6
158.4006 | 286.8
168.1902 | 289
177.9724 | 290.7
187.7329 | 293.1
197.5429 | 294.95
207.3084 | 296.15
217.0822 | 298.3
226.8599 | 300.05
236.672 | 301.7
246.4569 | 303.2
256.2031 | 304.7
265.9868 | 306.2
275.8032 | 307.6
285.5332 | 309
295.3046 | 310.3
305.1201 | 311.7
314.8965 | 313
324.6791 | 314.3
334.4534 | 315.6
344.2754 | 316.9
354.0566 | 318.1
363.8512 | 315.9
373.6576 | 320.1
383.4605 | 321.7
393.2222 | 319.6
403.0195 | 324.1
412.846 | 325.1
422.6468 | 323.2
432.4159 | 327.5
442.2257 | 325.4
452.0446 | 329.65
461.8523 | 327.5
471.6483 | 331.8
481.4862 | 329.6
491.3136 | 333.9
500.5151 | 335
510.3239 | 336.3
520.0968 | 332.85
529.8546 | 337.95
539.6401 | 335
549.4441 | 339.9
559.2214 | 336.85
568.9873 | 341.7
578.7609 | 338.75
588.5806 | 343.7
598.3457 | 340.4
608.1222 | 345.5
617.9311 | 341.85
627.6941 | 346.9
637.4552 | 343.75
647.2276 | 348.65
657.0388 | 345.35
666.8134 | 350.3
676.5809 | 347.15
686.398 | 352.1
696.1782 | 348.65
705.9521 | 353.6
715.7066 | 350.05
725.5382 | 355.1
735.3274 | 351.65
745.0866 | 356.6
754.8495 | 353.1
764.6624 | 358.1
774.4347 | 354.55
784.2247 | 359.6
794.0381 | 356.25
803.8138 | 360.95
813.5841 | 357.65
823.3735 | 362.35
833.1811 | 359
843.0011 | 363.75
852.754 | 360.55
862.6028 | 365.15
872.3985 | 361.85
882.1771 | 366.45
891.9376 | 363.15
901.778 | 367.9
911.5846 | 364.5
921.3642 | 369.2
931.1623 | 365.75
940.9878 | 370.6
950.7928 | 367.1
960.5946 | 371.9
970.4364 | 368.6
980.2714 | 373.35
#
#
#
#
#
#
#
#
#

## HPK
%ITEM
SERIAL NUMBER | A00141
%TEST
TEST DATE | 2003-01-01
PROBLEM | NO
PASSED | YES
%DATA
TEMPERATURE(C) | 25
I_LEAK500V(microA) | 0.3465
I_LEAK700V(microA) | 0.369
Vdep(V) | 110
%DEFECT
Implant open | ID83 | ID83
#
#
#
#
#
#
#
#
#
#
#
#
#
#
%RAWDATA
#IV
0 | 6.505
10 | 151.03
20 | 187.1
30 | 213
40 | 229.9
50 | 242.7
60 | 252.9
70 | 261.2
80 | 267.8
90 | 272.9
100 | 276.8
110 | 279.8
120 | 282.3
130 | 284.5
140 | 286.6
150 | 288.7
160 | 290.7
170 | 292.6
180 | 294.6
190 | 296.5
200 | 298.3
210 | 300.2
220 | 302
230 | 303.7
240 | 305.5
250 | 307.3
260 | 309
270 | 310.8
280 | 312.5
290 | 314.2
300 | 315.9
310 | 317.6
320 | 319.3
330 | 320.9
340 | 322.6
350 | 324.2
360 | 325.8
370 | 327.4
380 | 329
390 | 330.5
400 | 332
410 | 333.5
420 | 335
430 | 336.6
440 | 338
450 | 339.5
460 | 340.9
470 | 342.3
480 | 343.7
490 | 345.1
500 | 346.5
510 | 347.8
520 | 349.1
530 | 350.4
540 | 351.6
550 | 352.9
560 | 354.1
570 | 355.3
580 | 356.5
590 | 357.6
600 | 358.7
610 | 359.9
620 | 361
630 | 362
640 | 363.1
650 | 364.1
660 | 365.1
670 | 366.1
680 | 367.1
690 | 368.1
700 | 369
710 | 370
720 | 370.9
730 | 371.9
740 | 372.8
750 | 373.7
760 | 374.6
770 | 375.5
780 | 376.4
790 | 377.2
800 | 378.1
810 | 379
820 | 379.8
830 | 380.7
840 | 381.5
850 | 382.3
860 | 383.2
870 | 384
880 | 384.8
890 | 385.7
900 | 386.5
910 | 387.3
920 | 388.1
930 | 389
940 | 389.7
950 | 390.6
960 | 391.4
970 | 392.1
980 | 392.9
990 | 393.7
1000 | 394.5
%RAWDATA
#CV
50 | 1831.9
60 | 1666.42
70 | 1539.85
80 | 1440.51
90 | 1367.2
100 | 1325.55
110 | 1309.73
120 | 1304.07
130 | 1301.46
140 | 1299.98
150 | 1298.91
160 | 1297.9
170 | 1297.2
180 | 1296.59
190 | 1295.89
200 | 1295.38
210 | 1292.03
220 | 1294.94
230 | 1294.23
240 | 1293.76
250 | 1293.59
260 | 1293.21
270 | 1292.95
280 | 1319.82
#
#
#
#
#
#
#
#
#
#
#
#
#
#
#
#
#
#
#
#
#
#
#
#
#
#
#
#
#
#
#
#
#
#
#
#
#
#
#
#
#
#
#
#
#
#
#
#
#
#
#
#
#
#
#
#
#
#
#
#
#
#
#
#