## summary
SENSOR TYPE | Axial
SERIAL NUMBER: | A00142
FDV(HPK) | 110
FDV (Tsukuba) | 101.8796
Implant-open
Implant-short
Resistor-Break
Oxide-Punchthrough
Short
Open

## CV
%NEWTEST
SERIAL NUMBER: | A00142
TEST MADE BY: | Tsukuba
LOCATION NAME: | Tsukuba
TEST DATE: | Jul/2/2003
PASSED | YES
%Test_Rawdata
FILENAME: | CV_A00142.dat
#CV
TEMPERATURE(C): | 27
DEPLETION V | 101.8796
30 | 0.158532
150 | 0.892394
100 | 0.5980953
500 | 0.6018621
2.074407 | 0.002039516
11.770086 | 0.04105498
21.586302 | 0.1076504
31.346128 | 0.1659423
41.097894 | 0.2263691
50.861098 | 0.2863043
60.661173 | 0.3461714
70.420649 | 0.4056805
80.208831 | 0.4643799
89.99446 | 0.5206309
99.769854 | 0.5619632
109.51903 | 0.579236
119.29673 | 0.5870015
129.11003 | 0.5920621
138.8808 | 0.5911702
148.62478 | 0.5934951
158.40636 | 0.5933031
168.19561 | 0.5951537
177.97816 | 0.5944656
187.73622 | 0.5952272
197.54499 | 0.5954293
207.31061 | 0.5982512
217.08664 | 0.5965796
226.86381 | 0.5976778
236.67694 | 0.597724
246.46245 | 0.5981864
256.20987 | 0.5985937
265.99518 | 0.5987883
275.80786 | 0.5990479
285.53715 | 0.5996604
295.31508 | 0.599419
305.12519 | 0.5995025
314.90463 | 0.599967
324.68217 | 0.6000227
334.45775 | 0.6003203
344.27905 | 0.6005343
354.06237 | 0.6006553
363.8661 | 0.6007578
373.67237 | 0.6008509
383.46167 | 0.6009906
393.22735 | 0.6014382
403.02389 | 0.6017928
412.84749 | 0.6015781
422.65339 | 0.6018395
432.42097 | 0.6019889
442.22757 | 0.6019329
452.05132 | 0.602017
461.85656 | 0.6020917
471.65281 | 0.6021478
481.49085 | 0.6023534
491.31488 | 0.6025592
500.52042 | 0.6025592
510.33308 | 0.6028586
520.10586 | 0.6025498
529.87199 | 0.6027744
539.64401 | 0.6027463
549.43126 | 0.6028399
559.22472 | 0.6031115
568.99978 | 0.6031583
578.76993 | 0.6031771
588.57847 | 0.6032145
598.35061 | 0.603327
608.13122 | 0.6033739
617.92785 | 0.6034395
627.70028 | 0.6036552
637.45826 | 0.6033645
647.24076 | 0.6041902
657.04816 | 0.6037208
666.8303 | 0.6038522
676.59669 | 0.6038522
686.40782 | 0.6039554
696.18491 | 0.6043499
706.02768 | 0.6039554
715.72032 | 0.6038053
725.547 | 0.6042465
735.33379 | 0.6039648
745.09125 | 0.6055921
754.86082 | 0.6041714
764.67324 | 0.6050176
774.44691 | 0.6041714
784.22903 | 0.6043405
794.0475 | 0.6051494
803.81977 | 0.6046695
813.5876 | 0.6045943
823.38558 | 0.6047635
833.21448 | 0.6051023
843.02548 | 0.6047259
852.76276 | 0.6046977
862.61102 | 0.6053471
872.40773 | 0.6049894
882.18378 | 0.6049329
891.96266 | 0.604867
901.7923 | 0.6054037
911.61103 | 0.6051306
921.37024 | 0.6056393
931.18521 | 0.603627
941.01693 | 0.6055639
950.81479 | 0.6057335
960.61986 | 0.606772
970.46621 | 0.6049988
980.27459 | 0.6041902

## IV
%NEWTEST
SERIAL NUMBER: | A00142
TEST MADE BY: | Tsukuba
LOCATION NAME: | Tsukuba
TEST DATE: | Jul/2/2003
PASSED | YES
%Test_Rawdata
FILENAME: | IV_A00142.dat
#IV
TEMPERATURE(C): | 27
2.074407 | 35.05
11.770086 | 126.8
21.586302 | 150.8
31.346128 | 164.05
41.097894 | 172.6
50.861098 | 182.4
60.661173 | 190.05
70.420649 | 194.35
80.208831 | 199.95
89.99446 | 204.8
99.769854 | 208.45
109.51903 | 212.55
119.29673 | 215.45
129.11003 | 218.05
138.8808 | 220.55
148.62478 | 222.8
158.40636 | 224.85
168.19561 | 226.75
177.97816 | 228.7
187.73622 | 230.3
197.54499 | 231.9
207.31061 | 233.4
217.08664 | 234.9
226.86381 | 236.3
236.67694 | 237.6
246.46245 | 238.9
256.20987 | 240
265.99518 | 241.15
275.80786 | 239.1
285.53715 | 243.1
295.31508 | 240.7
305.12519 | 244.8
314.90463 | 242.4
324.68217 | 246.5
334.45775 | 244.15
344.27905 | 248.2
354.06237 | 245.7
363.8661 | 249.55
373.67237 | 247.3
383.46167 | 251.1
393.22735 | 248.5
403.02389 | 252.5
412.84749 | 250
422.65339 | 253.8
432.42097 | 251.4
442.22757 | 255.2
452.05132 | 252.7
461.85656 | 256.5
471.65281 | 254
481.49085 | 257.75
491.31488 | 255.25
500.52042 | 259.2
510.33308 | 255.75
520.10586 | 260.5
529.87199 | 256.95
539.64401 | 261.8
549.43126 | 258.15
559.22472 | 258.75
568.99978 | 263.45
578.76993 | 259.95
588.57847 | 264.6
598.35061 | 261
608.13122 | 265.7
617.92785 | 262.05
627.70028 | 266.7
637.45826 | 263.1
647.24076 | 267.75
657.04816 | 264
666.8303 | 268.8
676.59669 | 265.2
686.40782 | 265.35
696.18491 | 266.15
706.02768 | 270.75
715.72032 | 267.25
725.547 | 271.85
735.33379 | 268.2
745.09125 | 272.8
754.86082 | 269.15
764.67324 | 273.7
774.44691 | 270.05
784.22903 | 274.7
794.0475 | 271.15
803.81977 | 271.45
813.5876 | 275.85
823.38558 | 272.55
833.21448 | 272.85
843.02548 | 273.05
852.76276 | 273.55
862.61102 | 278.3
872.40773 | 274.5
882.18378 | 274.95
891.96266 | 275.45
901.7923 | 279.5
911.61103 | 279.8
921.37024 | 276.8
931.18521 | 281.25
941.01693 | 277.8
950.81479 | 282.15
960.61986 | 278.5
970.46621 | 283.1
980.27459 | 279.4
#
#
#
#
#
#
#
#
#

## HPK
%ITEM
SERIAL NUMBER | A00142
%TEST
TEST DATE | 2003-01-01
PROBLEM | NO
PASSED | YES
%DATA
TEMPERATURE(C) | 25
I_LEAK500V(microA) | 0.2775
I_LEAK700V(microA) | 0.282
Vdep(V) | 110
%DEFECT
Implant-Break
Implant-open
Implant-short
Resistor-Break
Oxide-Punchthrough
Short
Open
#
#
#
#
#
#
#
#
%RAWDATA
#IV
0 | 6.955
10 | 120.47
20 | 147.08
30 | 163.52
40 | 175.99
50 | 185.1
60 | 192.6
70 | 198.6
80 | 203.4
90 | 207.3
100 | 210.3
110 | 212.8
120 | 214.9
130 | 216.8
140 | 218.6
150 | 220.4
160 | 222.1
170 | 223.8
180 | 225.4
190 | 227
200 | 228.5
210 | 230.1
220 | 231.6
230 | 233.1
240 | 234.5
250 | 235.9
260 | 237.4
270 | 238.8
280 | 240.1
290 | 241.5
300 | 243
310 | 244.3
320 | 245.6
330 | 246.9
340 | 248.2
350 | 249.5
360 | 250.7
370 | 251.8
380 | 253
390 | 254.3
400 | 255.5
410 | 256.6
420 | 257.7
430 | 258.9
440 | 259.9
450 | 260.9
460 | 262
470 | 259.5
480 | 263.1
490 | 275.8
500 | 277.5
510 | 278.5
520 | 264.6
530 | 265.9
540 | 269.9
550 | 270.8
560 | 271.7
570 | 272.5
580 | 273.4
590 | 274.2
600 | 275
610 | 275.7
620 | 276.5
630 | 277.2
640 | 278
650 | 278.7
660 | 279.4
670 | 280.1
680 | 280.7
690 | 281.4
700 | 282
710 | 282.7
720 | 283.3
730 | 284
740 | 284.5
750 | 285.2
760 | 285.7
770 | 286.3
780 | 286.9
790 | 287.5
800 | 288.1
810 | 288.6
820 | 289.2
830 | 289.8
840 | 290.4
850 | 290.9
860 | 291.5
870 | 292
880 | 292.5
890 | 293.1
900 | 293.7
910 | 294.2
920 | 294.7
930 | 295.3
940 | 295.8
950 | 296.4
960 | 296.9
970 | 297.5
980 | 298
990 | 298.5
1000 | 299.1
%RAWDATA
#CV
50 | 1829.09
60 | 1664.13
70 | 1537.79
80 | 1438.41
90 | 1364.44
100 | 1322.04
110 | 1306.56
120 | 1301.15
130 | 1298.79
140 | 1297.15
150 | 1296.06
160 | 1295.22
170 | 1294.51
180 | 1293.82
190 | 1293.17
200 | 1292.82
210 | 1292.23
220 | 1291.77
230 | 1291.46
240 | 1291.13
250 | 1290.85
260 | 1290.36
270 | 1290.24
280 | 1289.88
#
#
#
#
#
#
#
#
#
#
#
#
#
#
#
#
#
#
#
#
#
#
#
#
#
#
#
#
#
#
#
#
#
#
#
#
#
#
#
#
#
#
#
#
#
#
#
#
#
#
#
#
#
#
#
#
#
#
#
#
#
#
#
#