## summary
SENSOR TYPE | Axial
SERIAL NUMBER: | A00143
FDV(HPK) | 110
FDV (Tsukuba) | 96.12787
Implant-open
Implant-short
Resistor-Break
Oxide-Punchthrough
Short
Open

## CV
%NEWTEST
SERIAL NUMBER: | A00143
TEST MADE BY: | Tsukuba
LOCATION NAME: | Tsukuba
TEST DATE: | Jul/2/2003
PASSED | YES
%Test_Rawdata
FILENAME: | CV_A00143.dat
#CV
TEMPERATURE(C): | 27.1
DEPLETION V | 96.12787
30 | 0.1768422
150 | 0.9349436
100 | 0.5946437
500 | 0.5985556
2.074742 | 0.002123286
9.28179 | 0.0420655
19.749212 | 0.1103675
28.846982 | 0.1699392
38.565758 | 0.2320016
48.41676 | 0.2936553
58.141712 | 0.3555984
67.900143 | 0.4170237
77.678177 | 0.4761561
87.470217 | 0.5294183
97.27513 | 0.5641518
107.02396 | 0.5796506
116.79417 | 0.5848755
127.10793 | 0.5872714
136.35916 | 0.5885607
146.12311 | 0.589827
155.86259 | 0.5906886
165.6828 | 0.5912611
175.45192 | 0.5920165
185.23971 | 0.5924176
195.02856 | 0.5931478
204.809 | 0.5937238
214.55907 | 0.5926182
224.34431 | 0.5942274
234.15397 | 0.596202
243.91842 | 0.5966441
253.68179 | 0.5971053
263.4577 | 0.59486
273.27242 | 0.5962296
283.0425 | 0.5959442
292.7953 | 0.5963125
302.58693 | 0.5963217
312.40122 | 0.5967824
322.16635 | 0.5969853
331.94796 | 0.5953742
341.74106 | 0.5956131
351.5485 | 0.5974284
361.34313 | 0.597724
371.13713 | 0.5972991
380.93686 | 0.5984085
390.70009 | 0.5975023
400.51103 | 0.597096
410.27925 | 0.5979367
420.14094 | 0.598983
429.90142 | 0.5978257
439.6919 | 0.5984734
449.50891 | 0.5984363
459.32071 | 0.5988532
469.10368 | 0.5990479
478.95041 | 0.5990757
488.72814 | 0.5990108
496.95184 | 0.5992798
506.73527 | 0.5990757
516.46993 | 0.5989922
526.27112 | 0.599354
536.03762 | 0.5996789
545.84796 | 0.5995861
555.60272 | 0.5995025
565.3969 | 0.5995675
575.17421 | 0.5996325
584.94272 | 0.6001436
594.76607 | 0.5999484
604.53545 | 0.6000599
614.32504 | 0.6000599
624.11228 | 0.6009627
633.86802 | 0.6012143
643.63897 | 0.5981864
653.42542 | 0.6004785
663.21532 | 0.6006553
672.99572 | 0.6007205
682.81145 | 0.6007671
692.58802 | 0.6004506
702.36301 | 0.6016901
712.10574 | 0.6023347
721.93971 | 0.5995304
731.74023 | 0.6014009
741.50126 | 0.6007391
751.28294 | 0.6012703
761.06358 | 0.6015128
770.86034 | 0.6015035
780.62877 | 0.6009254
790.43947 | 0.6015221
800.2332 | 0.6016435
810.01504 | 0.6012983
819.65841 | 0.6014009
829.59675 | 0.6016621
839.40315 | 0.6015128
849.18632 | 0.6016528
858.97439 | 0.6014941
868.75918 | 0.6017928
878.5934 | 0.6017928
888.35831 | 0.6015875
898.1703 | 0.6018769
907.98921 | 0.6020543
917.75895 | 0.6025405
927.57055 | 0.6016901
937.35035 | 0.6022319
947.16313 | 0.6021852
956.99896 | 0.6019236
966.81435 | 0.6029148
976.63019 | 0.6031489

## IV
%NEWTEST
SERIAL NUMBER: | A00143
TEST MADE BY: | Tsukuba
LOCATION NAME: | Tsukuba
TEST DATE: | Jul/2/2003
PASSED | YES
%Test_Rawdata
FILENAME: | IV_A00143.dat
#IV
TEMPERATURE(C): | 27.1
2.074742 | 21.8
9.28179 | 100.9
19.749212 | 101.1
28.846982 | 104.55
38.565758 | 111.35
48.41676 | 111.9
58.141712 | 116.6
67.900143 | 120.2
77.678177 | 123.3
87.470217 | 126
97.27513 | 128.3
107.02396 | 130.5
116.79417 | 132.8
127.10793 | 135.15
136.35916 | 137.35
146.12311 | 139.25
155.86259 | 141
165.6828 | 142.7
175.45192 | 144.65
185.23971 | 146.15
195.02856 | 147.55
204.809 | 148.75
214.55907 | 149.95
224.34431 | 146
234.15397 | 151.75
243.91842 | 147.75
253.68179 | 153.05
263.4577 | 148.95
273.27242 | 154.25
283.0425 | 149.95
292.7953 | 154.95
302.58693 | 150.8
312.40122 | 155.6
322.16635 | 151.55
331.94796 | 156.3
341.74106 | 152.15
351.5485 | 156.8
361.34313 | 152.75
371.13713 | 157.4
380.93686 | 153.25
390.70009 | 153.2
400.51103 | 153.5
410.27925 | 153.85
420.14094 | 153.9
429.90142 | 154.2
439.6919 | 154.5
449.50891 | 154.7
459.32071 | 159.65
469.10368 | 155.45
478.95041 | 155.3
488.72814 | 160.35
496.95184 | 160.35
506.73527 | 156.7
516.46993 | 156.05
526.27112 | 156.25
536.03762 | 156.45
545.84796 | 161.65
555.60272 | 157.4
565.3969 | 157.2
575.17421 | 157.3
584.94272 | 157.4
594.76607 | 157.7
604.53545 | 162.75
614.32504 | 158.45
624.11228 | 158.4
633.86802 | 158.45
643.63897 | 158.7
653.42542 | 158.6
663.21532 | 158.8
672.99572 | 159.05
682.81145 | 159.25
692.58802 | 159.65
702.36301 | 159.8
712.10574 | 160
721.93971 | 160.1
731.74023 | 165.15
741.50126 | 160.85
751.28294 | 160.6
761.06358 | 160.75
770.86034 | 160.95
780.62877 | 161.1
790.43947 | 161.25
800.2332 | 161.35
810.01504 | 161.5
819.65841 | 161.7
829.59675 | 162
839.40315 | 162.15
849.18632 | 162.25
858.97439 | 162.5
868.75918 | 162.6
878.5934 | 162.8
888.35831 | 162.85
898.1703 | 162.95
907.98921 | 163.15
917.75895 | 163.4
927.57055 | 163.45
937.35035 | 163.65
947.16313 | 163.8
956.99896 | 164
966.81435 | 164.2
976.63019 | 164.35
#
#
#
#
#
#
#
#
#

## HPK
%ITEM
SERIAL NUMBER | A00143
%TEST
TEST DATE | 2003-01-01
PROBLEM | NO
PASSED | YES
%DATA
TEMPERATURE(C) | 25
I_LEAK500V(microA) | 0.16341
I_LEAK700V(microA) | 0.1713
Vdep(V) | 110
%DEFECT
Implant-Break
Implant-open
Implant-short
Resistor-Break
Oxide-Punchthrough
Short
Open
#
#
#
#
#
#
#
#
%RAWDATA
#IV
0 | 7.799
10 | 73.82
20 | 88.97
30 | 98.8
40 | 105.97
50 | 111.11
60 | 115.19
70 | 118.49
80 | 121.2
90 | 123.5
100 | 125.47
110 | 127.23
120 | 128.86
130 | 130.41
140 | 131.83
150 | 133.17
160 | 134.49
170 | 135.75
180 | 136.98
190 | 138.16
200 | 139.3
210 | 140.41
220 | 141.51
230 | 142.58
240 | 143.63
250 | 144.68
260 | 145.79
270 | 146.75
280 | 147.68
290 | 148.6
300 | 149.49
310 | 150.36
320 | 151.2
330 | 151.94
340 | 152.81
350 | 153.65
360 | 154.4
370 | 155.15
380 | 155.9
390 | 156.58
400 | 157.26
410 | 157.99
420 | 158.73
430 | 155.54
440 | 171.16
450 | 171.65
460 | 172.39
470 | 158.99
480 | 159.01
490 | 159.15
500 | 163.41
510 | 163.94
520 | 164.47
530 | 164.97
540 | 165.42
550 | 165.87
560 | 166.32
570 | 166.71
580 | 167.13
590 | 167.55
600 | 167.95
610 | 168.28
620 | 168.67
630 | 169.03
640 | 169.36
650 | 169.7
660 | 170.04
670 | 170.36
680 | 170.67
690 | 170.95
700 | 171.3
710 | 171.61
720 | 171.87
730 | 172.17
740 | 172.43
750 | 172.69
760 | 172.99
770 | 173.23
780 | 173.5
790 | 173.77
800 | 174.05
810 | 174.29
820 | 174.51
830 | 174.81
840 | 175.04
850 | 175.28
860 | 175.56
870 | 175.81
880 | 176.06
890 | 176.28
900 | 176.56
910 | 176.78
920 | 177.04
930 | 177.3
940 | 177.53
950 | 177.83
960 | 178
970 | 178.23
980 | 178.48
990 | 178.75
1000 | 178.97
%RAWDATA
#CV
50 | 1807.62
60 | 1644.32
70 | 1519.76
80 | 1423.35
90 | 1355.43
100 | 1320.66
110 | 1308.76
120 | 1304.58
130 | 1302.48
140 | 1301.14
150 | 1300.03
160 | 1299.25
170 | 1298.46
180 | 1297.95
190 | 1297.26
200 | 1296.91
210 | 1296.47
220 | 1295.94
230 | 1295.7
240 | 1295.31
250 | 1294.99
260 | 1294.57
270 | 1294.36
280 | 1294.12
#
#
#
#
#
#
#
#
#
#
#
#
#
#
#
#
#
#
#
#
#
#
#
#
#
#
#
#
#
#
#
#
#
#
#
#
#
#
#
#
#
#
#
#
#
#
#
#
#
#
#
#
#
#
#
#
#
#
#
#
#
#
#
#