## summary
SENSOR TYPE | Axial
SERIAL NUMBER: | A00144
FDV(HPK) | 110
FDV (Tsukuba) | 96.37545
Implant-open
Implant-short
Resistor-Break
Oxide-Punchthrough
Short
Open

## CV
%NEWTEST
SERIAL NUMBER: | A00144
TEST MADE BY: | Tsukuba
LOCATION NAME: | Tsukuba
TEST DATE: | Jul/2/2003
PASSED | YES
%Test_Rawdata
FILENAME: | CV_A00144.dat
#CV
TEMPERATURE(C): | 27.1
DEPLETION V | 96.37545
30 | 0.1755221
150 | 0.929274
100 | 0.5924806
500 | 0.5965225
2.068246 | 0.002057372
9.273736 | 0.04153582
19.740541 | 0.109327
28.826058 | 0.1685564
38.589297 | 0.2302548
48.313045 | 0.2915848
58.156182 | 0.3532479
67.915042 | 0.4140611
77.681323 | 0.4732974
87.48815 | 0.5266175
97.263161 | 0.5618621
106.93086 | 0.5767839
116.78102 | 0.5826988
127.09934 | 0.5856008
136.36059 | 0.5868127
146.12751 | 0.5880283
155.89325 | 0.5888498
165.66666 | 0.5891572
175.4649 | 0.589827
185.22602 | 0.5903891
195.03081 | 0.5910429
204.79806 | 0.5915431
214.5838 | 0.5915704
224.36056 | 0.5922626
234.13578 | 0.5924723
243.89717 | 0.5923446
253.70468 | 0.5932849
263.48508 | 0.5938062
273.28448 | 0.5934951
283.03443 | 0.5931112
292.80715 | 0.5948692
302.61043 | 0.593797
312.4 | 0.5948967
322.12384 | 0.593916
331.95123 | 0.5937513
341.77417 | 0.5948875
351.55994 | 0.5954017
361.34201 | 0.595558
371.12487 | 0.5948783
380.95259 | 0.5962664
390.73034 | 0.5966718
400.51389 | 0.5958798
410.32268 | 0.5962388
420.12398 | 0.5963861
429.9283 | 0.5963032
439.70774 | 0.5964506
449.49072 | 0.5965151
459.33583 | 0.596847
469.1326 | 0.5965428
478.97115 | 0.5970868
488.80611 | 0.5974653
496.93815 | 0.5971514
506.72781 | 0.5971883
516.54688 | 0.5971883
526.29953 | 0.5972899
536.05693 | 0.5971976
545.87055 | 0.5975485
555.66199 | 0.5976039
565.42562 | 0.5981679
575.17727 | 0.5973914
584.95559 | 0.5984548
594.76873 | 0.5981309
604.55221 | 0.5980754
614.30317 | 0.5981401
624.11882 | 0.5982604
633.89755 | 0.5984826
643.61741 | 0.5985937
653.45741 | 0.5982049
663.24802 | 0.5982512
672.93216 | 0.5986308
682.8091 | 0.599085
692.60765 | 0.5981864
702.3904 | 0.5992519
712.14794 | 0.5997718
721.95227 | 0.5995768
731.74656 | 0.5991221
741.44434 | 0.5998554
751.27855 | 0.599967
761.06838 | 0.6010279
770.86852 | 0.6008136
780.66954 | 0.5982975
790.44376 | 0.5999298
800.24291 | 0.5989459
810.02137 | 0.5997904
819.78144 | 0.5990942
829.58704 | 0.6000599
839.42911 | 0.5997904
849.17058 | 0.5994282
858.99247 | 0.600125
868.78421 | 0.5991684
878.55682 | 0.6002552
888.38723 | 0.5995768
898.15835 | 0.6002831
908.00995 | 0.5985937
917.7893 | 0.600823
927.58128 | 0.6002924
937.36414 | 0.598983
947.21944 | 0.600125
956.97076 | 0.5999855
966.81414 | 0.6003017
976.50664 | 0.5999391

## IV
%NEWTEST
SERIAL NUMBER: | A00144
TEST MADE BY: | Tsukuba
LOCATION NAME: | Tsukuba
TEST DATE: | Jul/2/2003
PASSED | YES
%Test_Rawdata
FILENAME: | IV_A00144.dat
#IV
TEMPERATURE(C): | 27.1
2.068246 | 21.7
9.273736 | 106.3
19.740541 | 102.5
28.826058 | 109.5
38.589297 | 111
48.313045 | 116.05
58.156182 | 121.05
67.915042 | 120.6
77.681323 | 125.85
87.48815 | 128.2
97.263161 | 130.15
106.93086 | 132
116.78102 | 134.25
127.09934 | 136
136.36059 | 137.8
146.12751 | 140.15
155.89325 | 142.05
165.66666 | 143.75
175.4649 | 145.25
185.22602 | 146.55
195.03081 | 148.05
204.79806 | 149.15
214.5838 | 150.35
224.36056 | 151.35
234.13578 | 152.45
243.89717 | 153.45
253.70468 | 149.4
263.48508 | 155.15
273.28448 | 151.1
283.03443 | 156.65
292.80715 | 152.65
302.61043 | 158.25
312.4 | 154.1
322.12384 | 159.45
331.95123 | 155.45
341.77417 | 160.55
351.55994 | 156.55
361.34201 | 161.6
371.12487 | 157.55
380.95259 | 162.65
390.73034 | 158.45
400.51389 | 158.6
410.32268 | 163.8
420.12398 | 159.75
429.9283 | 164.6
439.70774 | 160.55
449.49072 | 160.6
459.33583 | 165.75
469.1326 | 161.75
478.97115 | 166.45
488.80611 | 162.5
496.93815 | 164.55
506.72781 | 162.85
516.54688 | 162.9
526.29953 | 163.05
536.05693 | 168.35
545.87055 | 164.25
555.66199 | 164.1
565.42562 | 169.15
575.17727 | 165
584.95559 | 164.85
594.76873 | 165
604.55221 | 165.35
614.30317 | 165.6
624.11882 | 165.75
633.89755 | 165.95
643.61741 | 166.2
653.45741 | 171.35
663.24802 | 166.95
672.93216 | 166.8
682.8091 | 167
692.60765 | 167.25
702.3904 | 167.5
712.14794 | 167.6
721.95227 | 172.75
731.74656 | 168.55
741.44434 | 168.25
751.27855 | 168.5
761.06838 | 168.6
770.86852 | 168.75
780.66954 | 168.95
790.44376 | 169.15
800.24291 | 169.35
810.02137 | 169.65
819.78144 | 169.85
829.58704 | 174.85
839.42911 | 170.65
849.17058 | 170.45
858.99247 | 170.45
868.78421 | 170.75
878.55682 | 170.85
888.38723 | 171.15
898.15835 | 171.4
908.00995 | 171.6
917.7893 | 171.6
927.58128 | 171.7
937.36414 | 171.85
947.21944 | 172.1
956.97076 | 172.35
966.81414 | 172.6
976.50664 | 172.8
#
#
#
#
#
#
#
#
#

## HPK
%ITEM
SERIAL NUMBER | A00144
%TEST
TEST DATE | 2003-01-01
PROBLEM | NO
PASSED | YES
%DATA
TEMPERATURE(C) | 25
I_LEAK500V(microA) | 0.16847
I_LEAK700V(microA) | 0.17749
Vdep(V) | 110
%DEFECT
Implant-Break
Implant-open
Implant-short
Resistor-Break
Oxide-Punchthrough
Short
Open
#
#
#
#
#
#
#
#
%RAWDATA
#IV
0 | 7.707
10 | 77.71
20 | 92.54
30 | 101.86
40 | 108.95
50 | 113.95
60 | 117.88
70 | 121.18
80 | 123.94
90 | 126.29
100 | 128.32
110 | 130.14
120 | 131.83
130 | 133.4
140 | 134.89
150 | 136.32
160 | 137.68
170 | 138.95
180 | 140.22
190 | 141.45
200 | 142.64
210 | 143.82
220 | 144.99
230 | 146.11
240 | 147.17
250 | 148.24
260 | 149.29
270 | 150.32
280 | 151.34
290 | 152.29
300 | 153.25
310 | 154.17
320 | 155.1
330 | 156.02
340 | 156.89
350 | 157.84
360 | 158.66
370 | 159.46
380 | 160.24
390 | 160.99
400 | 161.75
410 | 162.46
420 | 163.12
430 | 163.93
440 | 164.59
450 | 165.25
460 | 165.92
470 | 166.52
480 | 167.13
490 | 167.72
500 | 168.47
510 | 165.29
520 | 178.53
530 | 180.9
540 | 181.92
550 | 167.96
560 | 168.41
570 | 168.41
580 | 172.64
590 | 173.09
600 | 173.53
610 | 173.98
620 | 174.39
630 | 174.86
640 | 175.25
650 | 175.63
660 | 176
670 | 176.38
680 | 176.78
690 | 177.13
700 | 177.49
710 | 177.84
720 | 178.17
730 | 178.5
740 | 178.83
750 | 179.18
760 | 179.5
770 | 179.81
780 | 180
790 | 180.43
800 | 180.6
810 | 180.98
820 | 181.2
830 | 181.63
840 | 181.8
850 | 182.23
860 | 182.49
870 | 182.7
880 | 183.09
890 | 183.3
900 | 183.69
910 | 183.9
920 | 184.2
930 | 184.4
940 | 184.7
950 | 185
960 | 185.2
970 | 185.5
980 | 185.8
990 | 186
1000 | 186.4
%RAWDATA
#CV
50 | 1813.04
60 | 1649.13
70 | 1523.98
80 | 1427.01
90 | 1358.27
100 | 1323.28
110 | 1311.55
120 | 1307.18
130 | 1305.05
140 | 1303.65
150 | 1302.58
160 | 1301.72
170 | 1300.91
180 | 1300.29
190 | 1299.7
200 | 1299.17
210 | 1298.73
220 | 1298.5
230 | 1298.06
240 | 1297.67
250 | 1297.44
260 | 1297.13
270 | 1296.86
280 | 1296.43
#
#
#
#
#
#
#
#
#
#
#
#
#
#
#
#
#
#
#
#
#
#
#
#
#
#
#
#
#
#
#
#
#
#
#
#
#
#
#
#
#
#
#
#
#
#
#
#
#
#
#
#
#
#
#
#
#
#
#
#
#
#
#
#