## summary
SENSOR TYPE | Axial
SERIAL NUMBER: | A00145
FDV(HPK) | 100
FDV (Tsukuba) | 87.55343
Implant-open
Implant-short
Resistor-Break
Oxide-Punchthrough
Short
Open

## CV
%NEWTEST
SERIAL NUMBER: | A00145
TEST MADE BY: | Tsukuba
LOCATION NAME: | Tsukuba
TEST DATE: | Jul/2/2003
PASSED | YES
%Test_Rawdata
FILENAME: | CV_A00145.dat
#CV
TEMPERATURE(C): | 27.2
DEPLETION V | 87.55343
30 | 0.1973723
150 | 1.027694
100 | 0.5957257
500 | 0.5996264
2.070117 | 0.002272376
9.27594 | 0.04695125
19.762048 | 0.1229974
28.848198 | 0.1892185
38.583741 | 0.2583038
48.36193 | 0.3270574
58.140476 | 0.3951364
67.931463 | 0.4615574
77.682252 | 0.5220764
87.474159 | 0.5608023
97.246566 | 0.57943
107.02799 | 0.5856905
116.79424 | 0.5874245
127.10639 | 0.5904708
136.36243 | 0.5913884
146.10063 | 0.5922899
155.87394 | 0.5915431
165.65746 | 0.5934768
175.45927 | 0.5928281
185.22152 | 0.5940808
195.01579 | 0.5959442
204.80746 | 0.5949885
214.58186 | 0.5938885
224.34912 | 0.5962204
234.09879 | 0.595843
243.94714 | 0.5954845
253.7197 | 0.5959258
263.45913 | 0.5978349
273.26404 | 0.5963217
283.01491 | 0.5974284
292.81002 | 0.5981957
302.61891 | 0.5970407
312.35135 | 0.5965888
322.17923 | 0.5972806
331.94591 | 0.5971976
341.75618 | 0.5978719
351.55667 | 0.5981772
361.23583 | 0.5984641
371.12875 | 0.5988161
380.95402 | 0.5987976
390.71582 | 0.5984271
400.50623 | 0.5996882
410.31818 | 0.6002831
420.14135 | 0.5992148
429.83633 | 0.598983
439.70386 | 0.5997068
449.53824 | 0.5996975
459.33358 | 0.5999484
469.1373 | 0.5999205
478.96165 | 0.6001529
488.80387 | 0.600218
496.94428 | 0.6001901
506.7507 | 0.6005436
516.49589 | 0.6002459
526.29391 | 0.6001808
536.03905 | 0.6012703
545.82487 | 0.6016061
555.56348 | 0.6015688
565.41397 | 0.6007671
575.19587 | 0.6009161
584.98952 | 0.6005436
594.77517 | 0.6016248
604.55651 | 0.601261
614.34466 | 0.6006926
624.048 | 0.6020263
633.88345 | 0.6009068
643.6121 | 0.6018769
653.44913 | 0.6014009
663.25456 | 0.6030178
672.99388 | 0.6016808
682.81083 | 0.6014475
692.60213 | 0.6021665
702.38907 | 0.6016808
712.15305 | 0.6017928
721.91068 | 0.6021665
731.69537 | 0.6017648
741.49309 | 0.6022786
751.28754 | 0.6021852
761.08831 | 0.6024189
770.86617 | 0.6024376
780.6257 | 0.6024563
790.45909 | 0.6024469
800.23974 | 0.6023534
810.01831 | 0.6025779
819.80709 | 0.6024469
829.59481 | 0.6026621
839.41378 | 0.6024002
849.18489 | 0.6032989
858.99064 | 0.6029054
868.81589 | 0.6017368
878.60617 | 0.6042278
888.35544 | 0.6016341
898.17572 | 0.6032426
908.00505 | 0.6028586
917.7938 | 0.6035051
927.54827 | 0.6034957
937.3994 | 0.6028212
947.18582 | 0.6036927
957.02615 | 0.6024095
966.77357 | 0.6026527
976.68231 | 0.6035707

## IV
%NEWTEST
SERIAL NUMBER: | A00145
TEST MADE BY: | Tsukuba
LOCATION NAME: | Tsukuba
TEST DATE: | Jul/2/2003
PASSED | YES
%Test_Rawdata
FILENAME: | IV_A00145.dat
#IV
TEMPERATURE(C): | 27.2
2.070117 | 17.5
9.27594 | 94.2
19.762048 | 84.8
28.848198 | 90.4
38.583741 | 91.1
48.36193 | 95.45
58.140476 | 98.7
67.931463 | 101.5
77.682252 | 103.7
87.474159 | 105.2
97.246566 | 107.5
107.02799 | 109.65
116.79424 | 111.55
127.10639 | 113.55
136.36243 | 115.25
146.10063 | 116.95
155.87394 | 118.55
165.65746 | 120.15
175.45927 | 121.65
185.22152 | 123.05
195.01579 | 124.55
204.80746 | 125.75
214.58186 | 126.95
224.34912 | 128.15
234.09879 | 129.15
243.94714 | 125.2
253.7197 | 130.8
263.45913 | 127
273.26404 | 132.4
283.01491 | 128.5
292.81002 | 133.6
302.61891 | 129.7
312.35135 | 134.6
322.17923 | 130.6
331.94591 | 135.65
341.75618 | 131.65
351.55667 | 136.5
361.23583 | 132.35
371.12875 | 137.25
380.95402 | 133.1
390.71582 | 137.7
400.50623 | 133.55
410.31818 | 133.5
420.14135 | 133.7
429.83633 | 134
439.70386 | 134.35
449.53824 | 134.4
459.33358 | 134.6
469.1373 | 134.9
478.96165 | 135.15
488.80387 | 135.2
496.94428 | 135.2
506.7507 | 135.5
516.49589 | 135.75
526.29391 | 135.75
536.03905 | 135.95
545.82487 | 141.05
555.56348 | 136.65
565.41397 | 136.5
575.19587 | 136.55
584.98952 | 136.75
594.77517 | 136.85
604.55651 | 137.1
614.34466 | 137.3
624.048 | 137.35
633.88345 | 137.5
643.6121 | 137.65
653.44913 | 137.65
663.25456 | 137.75
672.99388 | 137.95
682.81083 | 138.2
692.60213 | 138.4
702.38907 | 138.55
712.15305 | 138.6
721.91068 | 138.7
731.69537 | 138.9
741.49309 | 138.95
751.28754 | 139.15
761.08831 | 139.3
770.86617 | 139.5
780.6257 | 139.45
790.45909 | 139.55
800.23974 | 139.65
810.01831 | 139.95
819.80709 | 140.05
829.59481 | 140.2
839.41378 | 140.2
849.18489 | 140.35
858.99064 | 145.35
868.81589 | 140.95
878.60617 | 140.7
888.35544 | 140.85
898.17572 | 140.95
908.00505 | 141.1
917.7938 | 141.15
927.54827 | 141.4
937.3994 | 141.6
947.18582 | 141.8
957.02615 | 141.75
966.77357 | 141.85
976.68231 | 142.05
#
#
#
#
#
#
#
#
#

## HPK
%ITEM
SERIAL NUMBER | A00145
%TEST
TEST DATE | 2003-01-01
PROBLEM | NO
PASSED | YES
%DATA
TEMPERATURE(C) | 25
I_LEAK500V(microA) | 0.141
I_LEAK700V(microA) | 0.14726
Vdep(V) | 100
%DEFECT
Implant-Break
Implant-open
Implant-short
Resistor-Break
Oxide-Punchthrough
Short
Open
#
#
#
#
#
#
#
#
%RAWDATA
#IV
0 | 7.738
10 | 63.56
20 | 75.79
30 | 84.11
40 | 89.74
50 | 93.86
60 | 97.11
70 | 99.82
80 | 102.17
90 | 104.39
100 | 106.3
110 | 108.11
120 | 109.79
130 | 111.39
140 | 112.86
150 | 114.25
160 | 115.59
170 | 116.86
180 | 118.23
190 | 115.68
200 | 129.7
210 | 132.14
220 | 133.5
230 | 123.66
240 | 121.08
250 | 121.69
260 | 126.24
270 | 127.09
280 | 127.91
290 | 128.7
300 | 129.44
310 | 130.22
320 | 130.96
330 | 131.67
340 | 132.36
350 | 133.02
360 | 133.67
370 | 134.31
380 | 134.91
390 | 135.53
400 | 136.09
410 | 136.66
420 | 137.19
430 | 137.72
440 | 138.21
450 | 138.7
460 | 139.17
470 | 139.63
480 | 140.1
490 | 140.55
500 | 141
510 | 141.39
520 | 141.76
530 | 142.15
540 | 142.5
550 | 142.85
560 | 143.22
570 | 143.57
580 | 143.9
590 | 144.21
600 | 144.5
610 | 144.82
620 | 145.1
630 | 145.4
640 | 145.73
650 | 145.98
660 | 146.24
670 | 146.49
680 | 146.74
690 | 147.01
700 | 147.26
710 | 147.45
720 | 147.7
730 | 147.88
740 | 148.11
750 | 148.37
760 | 148.59
770 | 148.79
780 | 149.06
790 | 149.28
800 | 149.46
810 | 149.68
820 | 149.9
830 | 150.11
840 | 150.32
850 | 150.54
860 | 150.71
870 | 150.91
880 | 151.11
890 | 151.35
900 | 151.56
910 | 151.78
920 | 151.98
930 | 152.16
940 | 152.36
950 | 152.54
960 | 152.75
970 | 152.98
980 | 153.18
990 | 153.4
1000 | 153.6
%RAWDATA
#CV
50 | 1712.51
60 | 1559.11
70 | 1444.49
80 | 1364.83
90 | 1322.99
100 | 1308.38
110 | 1303.71
120 | 1301.51
130 | 1300.05
140 | 1298.96
150 | 1298.01
160 | 1297.3
170 | 1296.71
180 | 1296.07
190 | 1295.57
200 | 1295.25
210 | 1294.81
220 | 1294.42
230 | 1294.14
240 | 1293.69
250 | 1293.47
260 | 1293.03
270 | 1292.86
280 | 1292.71
#
#
#
#
#
#
#
#
#
#
#
#
#
#
#
#
#
#
#
#
#
#
#
#
#
#
#
#
#
#
#
#
#
#
#
#
#
#
#
#
#
#
#
#
#
#
#
#
#
#
#
#
#
#
#
#
#
#
#
#
#
#
#
#