## summary
SENSOR TYPE | Axial
SERIAL NUMBER: | A00148
FDV(HPK) | 110
FDV (Tsukuba) | 95.68894
Implant-open
Implant-short
Resistor-Break
Oxide-Punchthrough
Short
Open

## CV
%NEWTEST
SERIAL NUMBER: | A00148
TEST MADE BY: | Tsukuba
LOCATION NAME: | Tsukuba
TEST DATE: | Jul/2/2003
PASSED | YES
%Test_Rawdata
FILENAME: | CV_A00148.dat
#CV
TEMPERATURE(C): | 27.2
DEPLETION V | 95.68894
30 | 0.1787044
150 | 0.9348532
100 | 0.5926691
500 | 0.5966479
2.065705 | 0.002206447
9.256872 | 0.04274149
19.743922 | 0.1113708
28.81222 | 0.171464
38.532987 | 0.2344819
48.342895 | 0.2959989
58.139567 | 0.3568315
67.906893 | 0.4175844
77.677892 | 0.4770445
87.466674 | 0.5317294
97.250233 | 0.5642026
107.00806 | 0.5778718
116.78671 | 0.5835092
127.0975 | 0.5858877
136.36264 | 0.5870555
146.12945 | 0.5877127
155.90235 | 0.5888407
165.68689 | 0.5894286
175.44783 | 0.5901805
185.23174 | 0.5906796
195.04215 | 0.5911429
204.80205 | 0.5915704
214.57747 | 0.5918161
224.35034 | 0.5922261
234.1603 | 0.5927551
243.94029 | 0.5927186
253.70355 | 0.5933214
263.44104 | 0.5932574
273.2763 | 0.5938336
283.05048 | 0.5939618
292.8139 | 0.5937879
302.59776 | 0.594704
312.36566 | 0.5942915
322.18741 | 0.5949151
331.9547 | 0.5949977
341.76497 | 0.5952731
351.55258 | 0.5950895
361.32259 | 0.5956867
371.15869 | 0.5953926
380.92521 | 0.5963769
390.72236 | 0.5951721
400.51021 | 0.596681
410.33617 | 0.5970038
420.14646 | 0.5972622
429.92646 | 0.5972899
439.69548 | 0.5960639
449.53599 | 0.5971791
459.24877 | 0.5966718
469.13954 | 0.5957235
478.95899 | 0.5971883
488.81 | 0.5975115
496.96043 | 0.5965888
506.73343 | 0.5972252
516.5431 | 0.5974191
526.1863 | 0.5979182
536.05162 | 0.5973453
545.86789 | 0.5992241
555.66587 | 0.5972068
565.42868 | 0.5982789
575.19179 | 0.5988903
584.99964 | 0.5982049
594.68177 | 0.5981586
604.56059 | 0.5979551
614.34384 | 0.59839
624.13619 | 0.5984363
633.89244 | 0.5983437
643.65757 | 0.5983623
653.42174 | 0.5988532
663.2564 | 0.5984826
673.0229 | 0.5988068
682.82105 | 0.5988625
692.61766 | 0.598742
702.2596 | 0.5990108
712.15366 | 0.5988903
721.9535 | 0.5991313
731.63753 | 0.5991221
741.51414 | 0.5991221
751.28632 | 0.5991499
761.09015 | 0.5991777
770.86821 | 0.5994375
780.67026 | 0.5995582
790.4362 | 0.5996604
800.23095 | 0.5994004
809.8874 | 0.5995211
819.81098 | 0.599967
829.63047 | 0.5994654
839.43156 | 0.599809
849.19531 | 0.5996139
859.00116 | 0.5998833
868.83143 | 0.6000506
878.60893 | 0.5998833
888.38099 | 0.6001529
898.05616 | 0.6000227
908.00975 | 0.6000134
917.79768 | 0.6000227
927.57474 | 0.6000785
937.39398 | 0.6004599
947.21433 | 0.600032
957.01613 | 0.6012143
966.8541 | 0.6001808
976.57296 | 0.6003482

## IV
%NEWTEST
SERIAL NUMBER: | A00148
TEST MADE BY: | Tsukuba
LOCATION NAME: | Tsukuba
TEST DATE: | Jul/2/2003
PASSED | YES
%Test_Rawdata
FILENAME: | IV_A00148.dat
#IV
TEMPERATURE(C): | 27.2
2.065705 | 21
9.256872 | 100.3
19.743922 | 103.1
28.81222 | 105.7
38.532987 | 106.1
48.342895 | 109.25
58.139567 | 113.25
67.906893 | 116.35
77.677892 | 118.9
87.466674 | 121.1
97.250233 | 122.8
107.00806 | 124.6
116.78671 | 126.65
127.0975 | 128.5
136.36264 | 130.15
146.12945 | 131.65
155.90235 | 133
165.68689 | 134.35
175.44783 | 135.85
185.23174 | 137.05
195.04215 | 138.45
204.80205 | 139.55
214.57747 | 140.65
224.35034 | 141.7
234.1603 | 137.95
243.94029 | 143.8
253.70355 | 140
263.44104 | 145.65
273.2763 | 141.75
283.05048 | 147.05
292.8139 | 143.15
302.59776 | 148.3
312.36566 | 144.4
322.18741 | 149.55
331.9547 | 145.5
341.76497 | 150.55
351.55258 | 146.55
361.32259 | 151.4
371.15869 | 147.25
380.92521 | 152.15
390.72236 | 147.95
400.51021 | 152.65
410.33617 | 148.55
420.14646 | 148.55
429.92646 | 148.6
439.69548 | 153.75
449.53599 | 149.6
459.24877 | 149.4
469.13954 | 154.35
478.95899 | 150.1
488.81 | 150.15
496.96043 | 150.05
506.73343 | 150.45
516.5431 | 150.75
526.1863 | 150.8
536.05162 | 151
545.86789 | 151.25
555.66587 | 151.45
565.42868 | 151.65
575.19179 | 151.9
584.99964 | 151.95
594.68177 | 152.2
604.56059 | 157.35
614.34384 | 153.15
624.13619 | 152.85
633.89244 | 152.95
643.65757 | 153.2
653.42174 | 153.3
663.2564 | 153.6
673.0229 | 153.8
682.82105 | 158.75
692.61766 | 154.45
702.2596 | 154.25
712.15366 | 154.5
721.9535 | 159.45
731.63753 | 159.2
741.51414 | 155.15
751.28632 | 155.2
761.09015 | 155.3
770.86821 | 155.6
780.67026 | 155.7
790.4362 | 155.8
800.23095 | 155.85
809.8874 | 156.1
819.81098 | 156.35
829.63047 | 156.45
839.43156 | 156.7
849.19531 | 156.75
859.00116 | 157.05
868.83143 | 157.1
878.60893 | 157.25
888.38099 | 157.3
898.05616 | 157.55
908.00975 | 157.7
917.79768 | 157.95
927.57474 | 158.1
937.39398 | 158.2
947.21433 | 158.35
957.01613 | 158.6
966.8541 | 158.75
976.57296 | 158.9
#
#
#
#
#
#
#
#
#

## HPK
%ITEM
SERIAL NUMBER | A00148
%TEST
TEST DATE | 2003-01-01
PROBLEM | NO
PASSED | YES
%DATA
TEMPERATURE(C) | 25
I_LEAK500V(microA) | 0.15607
I_LEAK700V(microA) | 0.16302
Vdep(V) | 110
%DEFECT
Implant-Break
Implant-open
Implant-short
Resistor-Break
Oxide-Punchthrough
Short
Open
#
#
#
#
#
#
#
#
%RAWDATA
#IV
0 | 7.655
10 | 76.05
20 | 90.69
30 | 98.96
40 | 105.09
50 | 109.4
60 | 112.78
70 | 115.57
80 | 117.99
90 | 120.07
100 | 121.91
110 | 123.62
120 | 125.25
130 | 126.76
140 | 128.19
150 | 129.59
160 | 130.9
170 | 132.15
180 | 133.33
190 | 134.47
200 | 135.56
210 | 136.63
220 | 137.64
230 | 138.68
240 | 139.58
250 | 140.45
260 | 141.29
270 | 142.12
280 | 142.9
290 | 143.69
300 | 144.36
310 | 145.17
320 | 145.91
330 | 146.62
340 | 147.31
350 | 147.97
360 | 148.6
370 | 149.21
380 | 149.99
390 | 146.57
400 | 147.07
410 | 162.87
420 | 163.5
430 | 166.56
440 | 149.68
450 | 150.72
460 | 154.29
470 | 154.7
480 | 155.16
490 | 155.66
500 | 156.07
510 | 156.52
520 | 156.94
530 | 157.33
540 | 157.75
550 | 158.14
560 | 158.53
570 | 158.88
580 | 159.26
590 | 159.6
600 | 159.95
610 | 160.28
620 | 160.61
630 | 160.94
640 | 161.24
650 | 161.56
660 | 161.87
670 | 162.14
680 | 162.41
690 | 162.71
700 | 163.02
710 | 163.29
720 | 163.6
730 | 163.81
740 | 164.12
750 | 164.38
760 | 164.64
770 | 164.91
780 | 165.19
790 | 165.41
800 | 165.67
810 | 165.94
820 | 166.17
830 | 166.39
840 | 166.67
850 | 166.86
860 | 167.18
870 | 167.37
880 | 167.62
890 | 167.81
900 | 168.08
910 | 168.35
920 | 168.59
930 | 168.79
940 | 169.05
950 | 169.25
960 | 169.48
970 | 169.73
980 | 170
990 | 170.27
1000 | 170.5
%RAWDATA
#CV
50 | 1800.63
60 | 1638.54
70 | 1514.99
80 | 1419.22
90 | 1352.76
100 | 1320.26
110 | 1309.57
120 | 1306.02
130 | 1304.18
140 | 1302.57
150 | 1301.58
160 | 1300.87
170 | 1299.99
180 | 1299.42
190 | 1298.95
200 | 1298.29
210 | 1297.92
220 | 1297.49
230 | 1297.2
240 | 1296.8
250 | 1296.39
260 | 1296.09
270 | 1295.87
280 | 1295.52
#
#
#
#
#
#
#
#
#
#
#
#
#
#
#
#
#
#
#
#
#
#
#
#
#
#
#
#
#
#
#
#
#
#
#
#
#
#
#
#
#
#
#
#
#
#
#
#
#
#
#
#
#
#
#
#
#
#
#
#
#
#
#
#